## LOGGER03
millis	time	voltage	current	power	capacity	energy
0	00:00:00	1.33	133.3	177.2	0	0
15698	00:00:16	1.33	132.9	176.13	0.58	0.77
31698	00:00:32	1.33	132.7	175.86	1.17	1.55
47697	00:00:48	1.32	132.5	175.07	1.76	2.33
63698	00:01:04	1.32	132.4	174.4	2.35	3.11
79697	00:01:20	1.32	132.2	174.14	2.94	3.88
95698	00:01:36	1.32	132	173.87	3.52	4.66
111698	00:01:52	1.31	131.9	173.21	4.11	5.43
127698	00:02:08	1.31	131.7	172.95	4.7	6.2
143698	00:02:24	1.31	131.7	172.94	5.28	6.97
159698	00:02:40	1.31	131.5	172.68	5.87	7.73
175698	00:02:56	1.31	131.4	172.02	6.45	8.5
191698	00:03:12	1.31	131.3	171.89	7.03	9.26
207698	00:03:28	1.31	131.2	171.23	7.62	10.03
223698	00:03:44	1.31	131.1	171.62	8.2	10.79
239698	00:04:00	1.31	130.9	170.84	8.78	11.55
255698	00:04:16	1.31	130.8	170.7	9.36	12.31
271698	00:04:32	1.31	130.7	170.57	9.95	13.06
287698	00:04:48	1.3	130.7	170.05	10.53	13.82
303697	00:05:04	1.3	130.6	169.92	11.11	14.58
319698	00:05:20	1.3	130.4	169.66	11.69	15.33
335698	00:05:36	1.3	130.4	169.13	12.27	16.09
351698	00:05:52	1.3	130.3	169.52	12.85	16.84
367698	00:06:08	1.3	130.2	168.87	13.42	17.59
383698	00:06:24	1.3	130.1	168.74	14	18.34
399698	00:06:40	1.3	130.1	168.74	14.58	19.09
415697	00:06:56	1.29	130	168.09	15.16	19.84
431698	00:07:12	1.29	129.9	167.96	15.74	20.59
447698	00:07:28	1.29	129.8	167.83	16.31	21.33
463698	00:07:44	1.29	129.7	167.7	16.89	22.08
479698	00:08:00	1.29	129.7	167.7	17.47	22.82
495698	00:08:16	1.29	129.6	167.57	18.04	23.57
511698	00:08:32	1.29	129.5	167.44	18.62	24.31
527698	00:08:48	1.29	129.4	166.79	19.19	25.05
543698	00:09:04	1.29	129.4	166.79	19.77	25.79
559698	00:09:20	1.29	129.3	166.66	20.34	26.53
575698	00:09:36	1.28	129.2	166.01	20.92	27.27
591698	00:09:52	1.29	129.1	166.4	21.49	28.01
607698	00:10:08	1.28	129.2	166.01	22.07	28.75
623698	00:10:24	1.28	129	165.75	22.64	29.49
639698	00:10:40	1.28	129	165.75	23.21	30.23
655698	00:10:56	1.28	128.9	165.62	23.79	30.96
671698	00:11:12	1.28	128.8	165.49	24.36	31.7
687698	00:11:28	1.28	128.8	164.98	24.93	32.43
703698	00:11:44	1.28	128.7	165.36	25.5	33.17
719698	00:12:00	1.28	128.7	164.85	26.08	33.9
735698	00:12:16	1.28	128.6	165.23	26.65	34.63
751698	00:12:32	1.28	128.6	164.72	27.22	35.36
767698	00:12:48	1.28	128.5	164.59	27.79	36.1
783698	00:13:04	1.28	128.4	164.46	28.36	36.83
799698	00:13:20	1.28	128.4	164.46	28.93	37.56
815698	00:13:36	1.28	128.3	163.82	29.5	38.28
831698	00:13:52	1.28	128.2	163.69	30.07	39.01
847698	00:14:08	1.28	128.2	163.69	30.64	39.74
863698	00:14:24	1.28	128.1	163.56	31.21	40.47
879698	00:14:40	1.28	128.1	163.56	31.78	41.2
895698	00:14:56	1.27	128	162.92	32.35	41.92
911698	00:15:12	1.27	128	162.92	32.92	42.65
927698	00:15:28	1.27	127.9	162.79	33.49	43.37
943698	00:15:44	1.27	127.9	162.79	34.06	44.09
959698	00:16:00	1.27	127.8	162.66	34.62	44.82
975698	00:16:16	1.27	127.8	162.66	35.19	45.54
991698	00:16:32	1.27	127.7	162.53	35.76	46.26
1007698	00:16:48	1.27	127.7	162.53	36.33	46.99
1023698	00:17:04	1.27	127.6	162.4	36.89	47.71
1039698	00:17:20	1.27	127.6	161.89	37.46	48.43
1055698	00:17:36	1.27	127.5	161.77	38.03	49.15
1071698	00:17:52	1.27	127.4	161.64	38.6	49.87
1087698	00:18:08	1.27	127.4	161.64	39.16	50.59
1103698	00:18:24	1.27	127.4	161.64	39.73	51.3
1119698	00:18:40	1.27	127.3	161.51	40.29	52.02
1135698	00:18:56	1.27	127.3	161.51	40.86	52.74
1151698	00:19:12	1.27	127.2	161.38	41.43	53.46
1167698	00:19:28	1.26	127.2	160.87	41.99	54.17
1183698	00:19:44	1.27	127.1	161.25	42.56	54.89
1199698	00:20:00	1.26	127.1	160.74	43.12	55.6
1215698	00:20:16	1.26	127.1	160.74	43.69	56.32
1231698	00:20:32	1.26	127	160.62	44.25	57.03
1247698	00:20:48	1.26	126.9	160.49	44.81	57.75
1263698	00:21:04	1.26	126.9	160.49	45.38	58.46
1279698	00:21:20	1.26	126.9	160.49	45.94	59.17
1295698	00:21:36	1.26	126.8	159.86	46.51	59.88
1311698	00:21:52	1.26	126.8	159.85	47.07	60.6
1327698	00:22:08	1.26	126.8	159.85	47.63	61.31
1343698	00:22:24	1.26	126.7	159.73	48.2	62.02
1359698	00:22:40	1.26	126.7	160.23	48.76	62.73
1375698	00:22:56	1.26	126.6	159.6	49.32	63.44
1391698	00:23:12	1.26	126.6	159.6	49.89	64.15
1407698	00:23:28	1.26	126.6	159.6	50.45	64.85
1423698	00:23:44	1.26	126.6	159.6	51.01	65.56
1439698	00:24:00	1.26	126.5	159.47	51.57	66.27
1455698	00:24:16	1.26	126.4	159.34	52.13	66.98
1471698	00:24:32	1.26	126.4	159.34	52.7	67.69
1487698	00:24:48	1.26	126.4	158.84	53.26	68.39
1503698	00:25:04	1.26	126.3	158.71	53.82	69.1
1519698	00:25:20	1.26	126.3	158.71	54.38	69.8
1535698	00:25:36	1.26	126.2	158.59	54.94	70.51
1551698	00:25:52	1.26	126.2	158.59	55.5	71.21
1567698	00:26:08	1.26	126.2	158.58	56.06	71.92
1583698	00:26:24	1.26	126.1	158.46	56.62	72.62
1599698	00:26:40	1.26	126	158.33	57.18	73.33
1615698	00:26:56	1.26	126	158.33	57.75	74.03
1631698	00:27:12	1.25	126.1	157.95	58.31	74.73
1647698	00:27:28	1.25	126	157.83	58.87	75.44
1663698	00:27:44	1.25	125.9	157.7	59.43	76.14
1679698	00:28:00	1.25	125.9	157.7	59.98	76.84
1695698	00:28:16	1.25	125.9	157.7	60.54	77.54
1711698	00:28:32	1.25	125.9	157.7	61.1	78.24
1727698	00:28:48	1.25	125.8	157.57	61.66	78.94
1743698	00:29:04	1.25	125.8	157.57	62.22	79.64
1759698	00:29:20	1.25	125.7	157.45	62.78	80.34
1775698	00:29:36	1.25	125.7	157.45	63.34	81.04
1791698	00:29:52	1.25	125.7	157.45	63.9	81.74
1807698	00:30:08	1.25	125.6	157.32	64.46	82.44
1823698	00:30:24	1.25	125.6	157.32	65.02	83.14
1839698	00:30:40	1.25	125.6	156.82	65.57	83.84
1855698	00:30:56	1.25	125.6	156.82	66.13	84.53
1871698	00:31:12	1.25	125.5	156.69	66.69	85.23
1887698	00:31:28	1.25	125.5	156.69	67.25	85.93
1903698	00:31:44	1.25	125.4	156.57	67.8	86.62
1919698	00:32:00	1.25	125.4	156.57	68.36	87.32
1935698	00:32:16	1.25	125.4	156.57	68.92	88.02
1951698	00:32:32	1.25	125.3	156.44	69.48	88.71
1967698	00:32:48	1.25	125.3	156.44	70.03	89.41
1983698	00:33:04	1.25	125.3	156.44	70.59	90.1
1999698	00:33:20	1.24	125.2	155.82	71.15	90.8
2015698	00:33:36	1.25	125.2	156.31	71.7	91.49
2031698	00:33:52	1.24	125.3	155.94	72.26	92.18
2047698	00:34:08	1.24	125.2	155.81	72.82	92.88
2063698	00:34:24	1.25	125.1	156.19	73.37	93.57
2079698	00:34:40	1.24	125.1	155.69	73.93	94.26
2095698	00:34:56	1.24	125.1	155.69	74.49	94.95
2111698	00:35:12	1.24	125.1	155.69	75.04	95.65
2127698	00:35:28	1.24	125	155.56	75.6	96.34
2143698	00:35:44	1.24	125	155.56	76.15	97.03
2159698	00:36:00	1.24	125	155.56	76.71	97.72
2175698	00:36:16	1.24	124.9	155.44	77.26	98.41
2191698	00:36:32	1.24	124.9	155.44	77.82	99.1
2207698	00:36:48	1.24	124.9	155.44	78.37	99.79
2223698	00:37:04	1.24	124.9	154.94	78.93	100.48
2239698	00:37:20	1.24	124.8	154.81	79.48	101.17
2255698	00:37:36	1.24	124.8	154.81	80.04	101.86
2271698	00:37:52	1.24	124.7	154.69	80.59	102.55
2287698	00:38:08	1.24	124.7	154.69	81.15	103.24
2303698	00:38:24	1.24	124.7	154.69	81.7	103.93
2319698	00:38:40	1.24	124.7	154.69	82.26	104.61
2335698	00:38:56	1.24	124.7	154.69	82.81	105.3
2351698	00:39:12	1.24	124.7	154.69	83.36	105.99
2367698	00:39:28	1.24	124.6	154.56	83.92	106.68
2383698	00:39:44	1.24	124.6	154.56	84.47	107.36
2399698	00:40:00	1.24	124.6	154.56	85.03	108.05
2415698	00:40:16	1.24	124.5	154.44	85.58	108.74
2431698	00:40:32	1.24	124.5	154.44	86.13	109.42
2447698	00:40:48	1.24	124.5	153.94	86.69	110.11
2463698	00:41:04	1.24	124.5	154.44	87.24	110.79
2479698	00:41:20	1.24	124.5	154.43	87.79	111.48
2495698	00:41:36	1.24	124.4	154.31	88.35	112.16
2511698	00:41:52	1.24	124.5	153.94	88.9	112.85
2527698	00:42:08	1.24	124.4	154.31	89.45	113.53
2543698	00:42:24	1.24	124.3	153.69	90.01	114.22
2559698	00:42:40	1.24	124.4	153.81	90.56	114.9
2575698	00:42:56	1.24	124.4	153.81	91.11	115.59
2591698	00:43:12	1.24	124.3	153.69	91.66	116.27
2607698	00:43:28	1.24	124.2	153.56	92.22	116.95
2623698	00:43:44	1.24	124.3	153.69	92.77	117.64
2639698	00:44:00	1.24	124.2	153.56	93.32	118.32
2655698	00:44:16	1.24	124.2	153.56	93.87	119
2671698	00:44:32	1.24	124.2	153.56	94.42	119.68
2687698	00:44:48	1.24	124.2	153.56	94.98	120.37
2703698	00:45:04	1.24	124.2	153.56	95.53	121.05
2719698	00:45:20	1.24	124.1	153.44	96.08	121.73
2735698	00:45:36	1.24	124.2	153.56	96.63	122.41
2751698	00:45:52	1.24	124.1	153.44	97.18	123.09
2767698	00:46:08	1.24	124.1	153.44	97.73	123.78
2783698	00:46:24	1.23	124.1	152.94	98.29	124.46
2799698	00:46:40	1.23	124.1	152.94	98.84	125.14
2815698	00:46:56	1.23	124	152.82	99.39	125.82
2831698	00:47:12	1.24	124	153.31	99.94	126.5
2847698	00:47:28	1.24	124.1	153.44	100.49	127.18
2863698	00:47:44	1.23	124	152.82	101.04	127.86
2879698	00:48:00	1.23	123.9	152.69	101.59	128.54
2895698	00:48:16	1.23	124	152.82	102.14	129.22
2911698	00:48:32	1.24	124	153.31	102.7	129.9
2927698	00:48:48	1.23	123.9	152.69	103.25	130.57
2943698	00:49:04	1.23	123.8	152.57	103.8	131.25
2959698	00:49:20	1.23	123.9	152.69	104.35	131.93
2975698	00:49:36	1.23	123.9	152.69	104.9	132.61
2991698	00:49:52	1.23	123.8	152.57	105.45	133.29
3007698	00:50:08	1.23	123.8	152.57	106	133.97
3023698	00:50:24	1.23	123.8	152.57	106.55	134.64
3039698	00:50:40	1.23	123.8	152.57	107.1	135.32
3055698	00:50:56	1.23	123.8	152.57	107.65	136
3071698	00:51:12	1.23	123.7	152.44	108.2	136.68
3087698	00:51:28	1.23	123.7	152.44	108.75	137.36
3103698	00:51:44	1.23	123.7	152.44	109.3	138.03
3119698	00:52:00	1.23	123.7	152.44	109.85	138.71
3135698	00:52:16	1.23	123.7	151.95	110.4	139.39
3151698	00:52:32	1.23	123.7	151.95	110.95	140.06
3167698	00:52:48	1.23	123.6	151.83	111.5	140.74
3183698	00:53:04	1.23	123.6	152.32	112.05	141.42
3199698	00:53:20	1.23	123.6	151.83	112.6	142.09
3215698	00:53:36	1.23	123.6	151.83	113.15	142.77
3231698	00:53:52	1.23	123.6	152.32	113.7	143.44
3247698	00:54:08	1.23	123.6	151.83	114.25	144.12
3263698	00:54:24	1.23	123.6	151.83	114.79	144.79
3279698	00:54:40	1.23	123.6	151.83	115.34	145.47
3295698	00:54:56	1.23	123.6	151.83	115.89	146.14
3311698	00:55:12	1.23	123.6	152.32	116.44	146.82
3327698	00:55:28	1.23	123.5	152.2	116.99	147.5
3343698	00:55:44	1.23	123.5	151.7	117.54	148.17
3359698	00:56:00	1.23	123.5	151.7	118.09	148.84
3375698	00:56:16	1.23	123.5	151.7	118.64	149.52
3391698	00:56:32	1.23	123.4	151.58	119.19	150.19
3407698	00:56:48	1.23	123.5	151.7	119.74	150.87
3423698	00:57:04	1.23	123.4	151.58	120.28	151.54
3439698	00:57:20	1.23	123.4	151.58	120.83	152.22
3455698	00:57:36	1.23	123.5	151.7	121.38	152.89
3471698	00:57:52	1.23	123.5	151.7	121.93	153.56
3487698	00:58:08	1.23	123.4	151.58	122.48	154.24
3503698	00:58:24	1.23	123.4	151.58	123.03	154.91
3519698	00:58:40	1.23	123.4	151.58	123.58	155.58
3535698	00:58:56	1.23	123.4	151.58	124.12	156.26
3551698	00:59:12	1.23	123.3	151.45	124.67	156.93
3567698	00:59:28	1.23	123.4	151.58	125.22	157.6
3583698	00:59:44	1.23	123.3	151.45	125.77	158.28
3599698	01:00:00	1.23	123.3	151.45	126.32	158.95
3615698	01:00:16	1.23	123.3	151.45	126.86	159.62
3631698	01:00:32	1.22	123.2	150.84	127.41	160.3
3647698	01:00:48	1.23	123.3	151.45	127.96	160.97
3663698	01:01:04	1.22	123.3	150.96	128.51	161.64
3679698	01:01:20	1.23	123.3	151.45	129.06	162.31
3695698	01:01:36	1.22	123.2	150.84	129.6	162.99
3711698	01:01:52	1.23	123.3	151.45	130.15	163.66
3727698	01:02:08	1.23	123.3	151.45	130.7	164.33
3743698	01:02:24	1.23	123.3	151.45	131.25	165
3759698	01:02:40	1.23	123.2	151.33	131.8	165.68
3775698	01:02:56	1.22	123.2	150.84	132.34	166.35
3791698	01:03:12	1.22	123.2	150.84	132.89	167.02
3807698	01:03:28	1.22	123.2	150.84	133.44	167.69
3823698	01:03:44	1.23	123.2	151.33	133.99	168.36
3839698	01:04:00	1.23	123.1	151.21	134.53	169.03
3855698	01:04:16	1.22	123.2	150.84	135.08	169.7
3871698	01:04:32	1.22	123.2	150.84	135.63	170.37
3887698	01:04:48	1.23	123.2	151.33	136.18	171.05
3903698	01:05:04	1.22	123.1	150.71	136.72	171.72
3919698	01:05:20	1.22	123.2	150.84	137.27	172.39
3935698	01:05:36	1.22	123.1	150.71	137.82	173.06
3951698	01:05:52	1.23	123.2	151.33	138.37	173.73
3967698	01:06:08	1.22	123.1	150.71	138.91	174.4
3983698	01:06:24	1.22	123.1	150.71	139.46	175.07
3999698	01:06:40	1.22	123.1	150.71	140.01	175.74
4015698	01:06:56	1.22	123.1	150.71	140.55	176.41
4031698	01:07:12	1.22	123.1	150.71	141.1	177.08
4047698	01:07:28	1.22	123.1	150.71	141.65	177.75
4063698	01:07:44	1.22	123.1	150.71	142.2	178.42
4079698	01:08:00	1.22	123	150.59	142.74	179.09
4095698	01:08:16	1.22	123	150.59	143.29	179.76
4111698	01:08:32	1.22	123.1	150.71	143.84	180.43
4127698	01:08:48	1.22	123.1	150.71	144.38	181.1
4143698	01:09:04	1.22	123.1	150.71	144.93	181.77
4159698	01:09:20	1.22	123	150.59	145.48	182.44
4175698	01:09:36	1.22	123	150.59	146.02	183.1
4191698	01:09:52	1.22	123	150.59	146.57	183.77
4207698	01:10:08	1.22	123	150.59	147.12	184.44
4223698	01:10:24	1.22	123.1	150.71	147.66	185.11
4239698	01:10:40	1.22	123	150.59	148.21	185.78
4255698	01:10:56	1.22	123	150.59	148.76	186.45
4271698	01:11:12	1.22	122.9	150.47	149.3	187.12
4287698	01:11:28	1.22	123	150.59	149.85	187.79
4303698	01:11:44	1.22	123	150.59	150.4	188.46
4319698	01:12:00	1.22	123	150.59	150.94	189.13
4335698	01:12:16	1.22	123	150.59	151.49	189.8
4351698	01:12:32	1.22	122.9	150.47	152.04	190.47
4367698	01:12:48	1.22	123	150.59	152.58	191.13
4383698	01:13:04	1.22	122.9	150.47	153.13	191.8
4399698	01:13:20	1.22	122.9	150.47	153.68	192.47
4415698	01:13:36	1.22	122.9	149.97	154.22	193.14
4431698	01:13:52	1.22	123	150.59	154.77	193.81
4447698	01:14:08	1.22	122.9	150.47	155.31	194.48
4463698	01:14:24	1.22	122.9	150.47	155.86	195.15
4479698	01:14:40	1.22	122.9	150.47	156.41	195.81
4495698	01:14:56	1.22	122.9	150.47	156.95	196.48
4511698	01:15:12	1.22	122.9	149.97	157.5	197.15
4527698	01:15:28	1.22	122.9	150.47	158.05	197.82
4543698	01:15:44	1.22	122.9	149.97	158.59	198.49
4559698	01:16:00	1.22	122.9	149.97	159.14	199.15
4575698	01:16:16	1.22	122.9	149.97	159.68	199.82
4591698	01:16:32	1.22	122.9	149.97	160.23	200.49
4607698	01:16:48	1.22	122.9	150.47	160.78	201.16
4623698	01:17:04	1.22	122.9	149.97	161.32	201.82
4639698	01:17:20	1.22	122.9	150.47	161.87	202.49
4655698	01:17:36	1.22	122.8	150.34	162.41	203.16
4671698	01:17:52	1.22	122.9	149.97	162.96	203.83
4687698	01:18:08	1.22	122.8	149.85	163.51	204.49
4703698	01:18:24	1.22	122.8	150.34	164.05	205.16
4719698	01:18:40	1.22	122.8	149.85	164.6	205.83
4735698	01:18:56	1.22	122.8	150.34	165.14	206.49
4751698	01:19:12	1.22	122.8	149.85	165.69	207.16
4767698	01:19:28	1.22	122.8	149.85	166.24	207.83
4783698	01:19:44	1.22	122.8	149.85	166.78	208.49
4799698	01:20:00	1.22	122.8	149.85	167.33	209.16
4815698	01:20:16	1.22	122.8	150.34	167.87	209.83
4831698	01:20:32	1.22	122.8	150.34	168.42	210.49
4847698	01:20:48	1.22	122.8	149.85	168.97	211.16
4863698	01:21:04	1.22	122.8	149.85	169.51	211.83
4879698	01:21:20	1.22	122.8	149.85	170.06	212.49
4895698	01:21:36	1.22	122.7	149.73	170.6	213.16
4911698	01:21:52	1.22	122.7	149.73	171.15	213.82
4927698	01:22:08	1.22	122.8	150.34	171.69	214.49
4943698	01:22:24	1.22	122.7	149.73	172.24	215.16
4959698	01:22:40	1.22	122.8	149.85	172.79	215.82
4975698	01:22:56	1.22	122.7	149.73	173.33	216.49
4991698	01:23:12	1.22	122.7	150.22	173.88	217.16
5007698	01:23:28	1.22	122.8	149.85	174.42	217.82
5023698	01:23:44	1.22	122.8	149.85	174.97	218.49
5039698	01:24:00	1.22	122.7	149.73	175.51	219.15
5055698	01:24:16	1.22	122.7	149.73	176.06	219.82
5071698	01:24:32	1.22	122.7	149.73	176.61	220.48
5087698	01:24:48	1.22	122.7	149.73	177.15	221.15
5103698	01:25:04	1.22	122.7	149.73	177.7	221.82
5119698	01:25:20	1.22	122.7	149.73	178.24	222.48
5135698	01:25:36	1.22	122.7	149.73	178.79	223.15
5151698	01:25:52	1.22	122.8	149.85	179.33	223.81
5167698	01:26:08	1.22	122.7	149.73	179.88	224.48
5183698	01:26:24	1.22	122.7	149.73	180.42	225.14
5199698	01:26:40	1.22	122.7	149.73	180.97	225.81
5215698	01:26:56	1.22	122.7	149.73	181.51	226.48
5231698	01:27:12	1.22	122.7	150.22	182.06	227.14
5247698	01:27:28	1.22	122.7	149.73	182.61	227.81
5263698	01:27:44	1.22	122.7	149.73	183.15	228.47
5279698	01:28:00	1.22	122.7	149.73	183.7	229.14
5295698	01:28:16	1.22	122.7	149.73	184.24	229.8
5311698	01:28:32	1.22	122.6	149.61	184.79	230.47
5327698	01:28:48	1.22	122.7	149.73	185.33	231.14
5343698	01:29:04	1.22	122.7	149.73	185.88	231.8
5359698	01:29:20	1.22	122.7	149.73	186.42	232.47
5375698	01:29:36	1.22	122.7	149.73	186.97	233.13
5391698	01:29:52	1.22	122.7	149.73	187.51	233.8
5407698	01:30:08	1.22	122.7	149.73	188.06	234.46
5423698	01:30:24	1.22	122.7	149.73	188.6	235.13
5439698	01:30:40	1.22	122.7	149.73	189.15	235.79
5455698	01:30:56	1.22	122.7	149.73	189.7	236.46
5471698	01:31:12	1.22	122.7	149.73	190.24	237.12
5487698	01:31:28	1.22	122.6	149.61	190.79	237.79
5503698	01:31:44	1.22	122.6	149.6	191.33	238.46
5519698	01:32:00	1.22	122.6	149.61	191.88	239.12
5535698	01:32:16	1.22	122.7	149.73	192.42	239.79
5551698	01:32:32	1.22	122.6	149.6	192.97	240.45
5567698	01:32:48	1.22	122.7	149.73	193.51	241.12
5583698	01:33:04	1.22	122.7	149.73	194.06	241.78
5599698	01:33:20	1.22	122.6	149.6	194.6	242.45
5615698	01:33:36	1.22	122.7	149.73	195.15	243.11
5631698	01:33:52	1.22	122.6	149.6	195.69	243.78
5647698	01:34:08	1.22	122.6	149.6	196.24	244.44
5663698	01:34:24	1.22	122.6	149.61	196.78	245.11
5679698	01:34:40	1.22	122.6	149.6	197.33	245.77
5694699	01:34:55	1.22	122.6	149.61	197.84	246.39
5710699	01:35:11	1.22	122.6	149.6	198.38	247.06
5726699	01:35:27	1.22	122.6	149.6	198.93	247.72
5742699	01:35:43	1.22	122.6	149.6	199.47	248.39
5758699	01:35:59	1.22	122.6	149.6	200.02	249.05
5774699	01:36:15	1.22	122.6	149.6	200.56	249.72
5790699	01:36:31	1.22	122.6	149.61	201.11	250.38
5806699	01:36:47	1.22	122.6	149.61	201.65	251.05
5822699	01:37:03	1.22	122.6	149.6	202.2	251.71
5838699	01:37:19	1.22	122.6	149.6	202.74	252.38
5854699	01:37:35	1.22	122.6	149.6	203.29	253.04
5870699	01:37:51	1.22	122.6	149.6	203.83	253.71
5886699	01:38:07	1.22	122.6	149.6	204.38	254.37
5902699	01:38:23	1.22	122.6	149.6	204.92	255.04
5918699	01:38:39	1.22	122.6	149.6	205.47	255.7
5934699	01:38:55	1.22	122.6	149.6	206.01	256.37
5950699	01:39:11	1.22	122.6	149.6	206.56	257.03
5966699	01:39:27	1.22	122.6	149.6	207.1	257.7
5982699	01:39:43	1.22	122.5	149.48	207.65	258.36
5998699	01:39:59	1.22	122.6	149.6	208.19	259.03
6014699	01:40:15	1.22	122.6	149.6	208.74	259.69
6030699	01:40:31	1.22	122.6	149.6	209.28	260.36
6046699	01:40:47	1.22	122.6	149.6	209.83	261.02
6062699	01:41:03	1.22	122.5	149.48	210.37	261.69
6078699	01:41:19	1.22	122.6	149.6	210.92	262.35
6094699	01:41:35	1.22	122.6	149.6	211.46	263.02
6110699	01:41:51	1.22	122.6	149.6	212.01	263.68
6126699	01:42:07	1.22	122.6	149.11	212.55	264.35
6142699	01:42:23	1.22	122.6	149.6	213.1	265.01
6158699	01:42:39	1.22	122.6	149.6	213.64	265.67
6174699	01:42:55	1.22	122.5	149.48	214.18	266.34
6190699	01:43:11	1.22	122.6	149.6	214.73	267
6206699	01:43:27	1.22	122.5	149.48	215.27	267.67
6222699	01:43:43	1.22	122.5	149.48	215.82	268.33
6238699	01:43:59	1.22	122.6	149.6	216.36	269
6254699	01:44:15	1.22	122.5	148.99	216.91	269.66
6270699	01:44:31	1.22	122.6	149.6	217.45	270.33
6286699	01:44:47	1.22	122.5	149.48	218	270.99
6302699	01:45:03	1.22	122.6	149.6	218.54	271.66
6318699	01:45:19	1.22	122.5	149.48	219.09	272.32
6334699	01:45:35	1.22	122.5	149.48	219.63	272.98
6350699	01:45:51	1.22	122.5	149.48	220.18	273.65
6366699	01:46:07	1.22	122.5	149.48	220.72	274.31
6382699	01:46:23	1.22	122.6	149.6	221.27	274.98
6398699	01:46:39	1.22	122.5	149.48	221.81	275.64
6414699	01:46:55	1.22	122.5	149.48	222.35	276.31
6430699	01:47:11	1.22	122.6	149.6	222.9	276.97
6446699	01:47:27	1.22	122.5	149.48	223.44	277.63
6462699	01:47:43	1.22	122.5	149.48	223.99	278.3
6478699	01:47:59	1.22	122.5	149.48	224.53	278.96
6494699	01:48:15	1.22	122.5	149.48	225.08	279.63
6510699	01:48:31	1.22	122.6	149.6	225.62	280.29
6526699	01:48:47	1.22	122.5	148.99	226.17	280.95
6542699	01:49:03	1.22	122.5	149.48	226.71	281.62
6558699	01:49:19	1.22	122.5	149.48	227.25	282.28
6574699	01:49:35	1.22	122.5	149.48	227.8	282.95
6590699	01:49:51	1.22	122.5	149.48	228.34	283.61
6606699	01:50:07	1.22	122.6	149.6	228.89	284.28
6622699	01:50:23	1.22	122.5	148.99	229.43	284.94
6638699	01:50:39	1.22	122.5	149.48	229.98	285.6
6654699	01:50:55	1.22	122.5	149.48	230.52	286.27
6670699	01:51:11	1.22	122.5	148.99	231.07	286.93
6686699	01:51:27	1.22	122.5	149.48	231.61	287.59
6702699	01:51:43	1.22	122.5	149.48	232.15	288.26
6718699	01:51:59	1.22	122.5	149.48	232.7	288.92
6734699	01:52:15	1.22	122.5	149.48	233.24	289.58
6750699	01:52:31	1.22	122.5	149.48	233.79	290.25
6766699	01:52:47	1.22	122.4	149.36	234.33	290.91
6782699	01:53:03	1.22	122.5	148.99	234.88	291.57
6798699	01:53:19	1.22	122.5	149.48	235.42	292.24
6814699	01:53:35	1.22	122.5	148.99	235.97	292.9
6830699	01:53:51	1.22	122.5	148.99	236.51	293.56
6846699	01:54:07	1.22	122.5	149.48	237.05	294.23
6862699	01:54:23	1.22	122.5	148.99	237.6	294.89
6878699	01:54:39	1.22	122.4	148.87	238.14	295.55
6894699	01:54:55	1.22	122.4	149.36	238.69	296.22
6910699	01:55:11	1.22	122.4	149.36	239.23	296.88
6926699	01:55:27	1.22	122.5	149.48	239.78	297.54
6942699	01:55:43	1.22	122.5	148.99	240.32	298.21
6958699	01:55:59	1.22	122.5	149.48	240.86	298.87
6974699	01:56:15	1.22	122.4	149.36	241.41	299.53
6990699	01:56:31	1.22	122.4	149.36	241.95	300.2
7006699	01:56:47	1.22	122.5	149.48	242.5	300.86
7022699	01:57:03	1.22	122.4	149.36	243.04	301.53
7038699	01:57:19	1.22	122.4	149.36	243.58	302.19
7054699	01:57:35	1.22	122.4	149.36	244.13	302.85
7070699	01:57:51	1.22	122.5	149.48	244.67	303.52
7086697	01:58:07	1.22	122.5	148.99	245.22	304.18
7102699	01:58:23	1.22	122.5	149.48	245.76	304.84
7118699	01:58:39	1.22	122.5	149.48	246.31	305.51
7134699	01:58:55	1.22	122.5	148.99	246.85	306.17
7150699	01:59:11	1.22	122.5	149.48	247.39	306.83
7166699	01:59:27	1.22	122.4	149.36	247.94	307.5
7182699	01:59:43	1.22	122.4	149.36	248.48	308.16
7198699	01:59:59	1.22	122.4	149.36	249.03	308.82
7214699	02:00:15	1.22	122.4	149.36	249.57	309.49
7230699	02:00:31	1.22	122.4	149.36	250.11	310.15
7246699	02:00:47	1.22	122.4	149.36	250.66	310.81
7262699	02:01:03	1.22	122.4	149.36	251.2	311.47
7278699	02:01:19	1.22	122.4	149.36	251.75	312.14
7294699	02:01:35	1.22	122.4	149.36	252.29	312.8
7310699	02:01:51	1.22	122.5	148.99	252.83	313.46
7326699	02:02:07	1.22	122.4	148.87	253.38	314.13
7342699	02:02:23	1.22	122.4	149.36	253.92	314.79
7358699	02:02:39	1.22	122.4	149.36	254.47	315.45
7374699	02:02:55	1.22	122.4	149.36	255.01	316.12
7390699	02:03:11	1.22	122.4	148.87	255.55	316.78
7406699	02:03:27	1.22	122.4	149.36	256.1	317.44
7422697	02:03:43	1.22	122.4	149.36	256.64	318.1
7438699	02:03:59	1.22	122.4	148.87	257.19	318.77
7454699	02:04:15	1.22	122.4	148.87	257.73	319.43
7470699	02:04:31	1.22	122.5	148.99	258.27	320.09
7486699	02:04:47	1.22	122.4	148.87	258.82	320.75
7502699	02:05:03	1.22	122.4	149.36	259.36	321.41
7518699	02:05:19	1.22	122.4	149.36	259.91	322.08
7534699	02:05:35	1.22	122.4	149.36	260.45	322.74
7550699	02:05:51	1.22	122.4	148.87	260.99	323.4
7566699	02:06:07	1.22	122.4	148.87	261.54	324.07
7582699	02:06:23	1.22	122.3	149.24	262.08	324.73
7598699	02:06:39	1.22	122.3	149.24	262.63	325.39
7614699	02:06:55	1.22	122.4	148.87	263.17	326.05
7630699	02:07:11	1.22	122.4	148.87	263.71	326.72
7646699	02:07:27	1.22	122.4	148.87	264.26	327.38
7662699	02:07:43	1.22	122.4	148.87	264.8	328.04
7678699	02:07:59	1.22	122.4	149.36	265.35	328.7
7694699	02:08:15	1.22	122.4	148.87	265.89	329.36
7710699	02:08:31	1.22	122.4	149.36	266.43	330.03
7726699	02:08:47	1.22	122.4	148.87	266.98	330.69
7742699	02:09:03	1.22	122.4	148.87	267.52	331.35
7758699	02:09:19	1.22	122.4	148.87	268.06	332.01
7774699	02:09:35	1.22	122.4	149.36	268.61	332.68
7790699	02:09:51	1.22	122.4	148.87	269.15	333.34
7806699	02:10:07	1.22	122.3	148.75	269.7	334
7822699	02:10:23	1.22	122.4	149.36	270.24	334.66
7838699	02:10:39	1.22	122.4	148.87	270.78	335.32
7854699	02:10:55	1.22	122.4	148.87	271.33	335.99
7870697	02:11:11	1.22	122.4	148.87	271.87	336.65
7886699	02:11:27	1.22	122.4	148.87	272.42	337.31
7902699	02:11:43	1.22	122.4	149.36	272.96	337.97
7918699	02:11:59	1.22	122.3	148.74	273.5	338.63
7934699	02:12:15	1.22	122.3	149.24	274.05	339.3
7950699	02:12:31	1.22	122.4	148.87	274.59	339.96
7966699	02:12:47	1.22	122.4	149.36	275.13	340.62
7982699	02:13:03	1.22	122.3	148.75	275.68	341.28
7998699	02:13:19	1.22	122.3	148.75	276.22	341.94
8014699	02:13:35	1.22	122.4	148.87	276.77	342.6
8030699	02:13:51	1.22	122.4	148.87	277.31	343.27
8046699	02:14:07	1.22	122.4	148.87	277.85	343.93
8062699	02:14:23	1.22	122.4	148.87	278.4	344.59
8078699	02:14:39	1.22	122.3	148.75	278.94	345.25
8094699	02:14:55	1.22	122.4	149.36	279.48	345.91
8110699	02:15:11	1.22	122.3	148.75	280.03	346.57
8126699	02:15:27	1.22	122.4	149.36	280.57	347.24
8142699	02:15:43	1.22	122.4	148.87	281.12	347.9
8158699	02:15:59	1.22	122.4	148.87	281.66	348.56
8174699	02:16:15	1.22	122.4	148.87	282.2	349.22
8190699	02:16:31	1.22	122.3	148.75	282.75	349.88
8206699	02:16:47	1.22	122.4	148.87	283.29	350.54
8222699	02:17:03	1.22	122.3	148.74	283.83	351.2
8238699	02:17:19	1.22	122.3	148.74	284.38	351.87
8254699	02:17:35	1.22	122.3	148.74	284.92	352.53
8270699	02:17:51	1.22	122.3	148.74	285.46	353.19
8286697	02:18:07	1.22	122.3	148.74	286.01	353.85
8302699	02:18:23	1.22	122.4	148.87	286.55	354.51
8318699	02:18:39	1.22	122.4	148.87	287.09	355.17
8334699	02:18:55	1.22	122.3	148.74	287.64	355.83
8350699	02:19:11	1.22	122.3	148.74	288.18	356.49
8366699	02:19:27	1.22	122.3	148.74	288.73	357.16
8382699	02:19:43	1.22	122.3	148.75	289.27	357.82
8398699	02:19:59	1.22	122.4	148.87	289.81	358.48
8414699	02:20:15	1.22	122.3	148.74	290.36	359.14
8430699	02:20:31	1.22	122.3	148.74	290.9	359.8
8446699	02:20:47	1.22	122.3	148.74	291.44	360.46
8462699	02:21:03	1.22	122.3	148.74	291.99	361.12
8478699	02:21:19	1.22	122.3	148.74	292.53	361.78
8494699	02:21:35	1.22	122.3	148.74	293.07	362.45
8510699	02:21:51	1.22	122.3	148.74	293.62	363.11
8526699	02:22:07	1.22	122.3	148.74	294.16	363.77
8542699	02:22:23	1.22	122.3	148.74	294.7	364.43
8558699	02:22:39	1.22	122.3	148.74	295.25	365.09
8574699	02:22:55	1.22	122.2	148.62	295.79	365.75
8590699	02:23:11	1.22	122.3	148.74	296.33	366.41
8606699	02:23:27	1.22	122.3	148.74	296.88	367.07
8622699	02:23:43	1.22	122.2	148.62	297.42	367.74
8638699	02:23:59	1.22	122.3	148.74	297.96	368.4
8654699	02:24:15	1.22	122.3	148.74	298.51	369.06
8670699	02:24:31	1.22	122.3	148.74	299.05	369.72
8686699	02:24:47	1.22	122.3	148.74	299.59	370.38
8702699	02:25:03	1.22	122.2	148.62	300.14	371.04
8718699	02:25:19	1.22	122.2	148.62	300.68	371.7
8734699	02:25:35	1.22	122.3	148.74	301.22	372.36
8750699	02:25:51	1.22	122.3	148.74	301.77	373.02
8766699	02:26:07	1.22	122.3	148.74	302.31	373.68
8782699	02:26:23	1.22	122.2	148.62	302.85	374.34
8798699	02:26:39	1.22	122.2	148.62	303.4	375.01
8814699	02:26:55	1.22	122.2	148.62	303.94	375.67
8830699	02:27:11	1.22	122.3	148.74	304.48	376.33
8846699	02:27:27	1.22	122.3	148.74	305.03	376.99
8862699	02:27:43	1.22	122.2	148.62	305.57	377.65
8878699	02:27:59	1.22	122.2	148.62	306.11	378.31
8894699	02:28:15	1.22	122.2	148.62	306.66	378.97
8910699	02:28:31	1.22	122.2	148.62	307.2	379.63
8926699	02:28:47	1.22	122.3	148.74	307.74	380.29
8942699	02:29:03	1.22	122.3	148.74	308.29	380.95
8958699	02:29:19	1.22	122.2	148.62	308.83	381.61
8974699	02:29:35	1.22	122.2	148.62	309.37	382.27
8990699	02:29:51	1.22	122.2	148.62	309.91	382.94
9006699	02:30:07	1.22	122.2	148.62	310.46	383.6
9022699	02:30:23	1.22	122.2	148.62	311	384.26
9038699	02:30:39	1.22	122.2	148.62	311.54	384.92
9054699	02:30:55	1.22	122.2	148.62	312.09	385.58
9070699	02:31:11	1.22	122.2	148.62	312.63	386.24
9086699	02:31:27	1.22	122.2	148.62	313.17	386.9
9102699	02:31:43	1.22	122.2	148.62	313.72	387.56
9118699	02:31:59	1.22	122.2	148.62	314.26	388.22
9134699	02:32:15	1.22	122.2	148.62	314.8	388.88
9150699	02:32:31	1.22	122.2	148.62	315.34	389.54
9166699	02:32:47	1.22	122.2	148.62	315.89	390.2
9182699	02:33:03	1.22	122.2	148.62	316.43	390.86
9198699	02:33:19	1.22	122.2	148.62	316.97	391.52
9214699	02:33:35	1.21	122.2	148.13	317.52	392.18
9230699	02:33:51	1.22	122.2	148.62	318.06	392.84
9246699	02:34:07	1.22	122.1	148.5	318.6	393.5
9262699	02:34:23	1.22	122.2	148.62	319.15	394.16
9278699	02:34:39	1.22	122.2	148.62	319.69	394.83
9294699	02:34:55	1.22	122.2	148.62	320.23	395.49
9310699	02:35:11	1.22	122.2	148.62	320.77	396.15
9326699	02:35:27	1.22	122.2	148.62	321.32	396.81
9342697	02:35:43	1.22	122.2	148.62	321.86	397.47
9358699	02:35:59	1.22	122.1	148.5	322.4	398.13
9374699	02:36:15	1.22	122.2	148.62	322.95	398.79
9390699	02:36:31	1.22	122.2	148.62	323.49	399.45
9406699	02:36:47	1.22	122.1	148.5	324.03	400.11
9422699	02:37:03	1.22	122.1	148.5	324.57	400.77
9438699	02:37:19	1.22	122.2	148.62	325.12	401.43
9454699	02:37:35	1.22	122.2	148.62	325.66	402.09
9470699	02:37:51	1.22	122.1	148.5	326.2	402.75
9486699	02:38:07	1.22	122.2	148.62	326.75	403.41
9502699	02:38:23	1.22	122.2	148.62	327.29	404.07
9518699	02:38:39	1.22	122.1	148.5	327.83	404.73
9534699	02:38:55	1.22	122.1	148.5	328.37	405.39
9550699	02:39:11	1.21	122.1	148.01	328.92	406.05
9566699	02:39:27	1.22	122.1	148.5	329.46	406.71
9582699	02:39:43	1.22	122.1	148.5	330	407.37
9598699	02:39:59	1.21	122.1	148.01	330.54	408.03
9614699	02:40:15	1.21	122.1	148.01	331.09	408.69
9630699	02:40:31	1.22	122.1	148.5	331.63	409.35
9646699	02:40:47	1.22	122.1	148.5	332.17	410.01
9662699	02:41:03	1.22	122.1	148.5	332.71	410.67
9678699	02:41:19	1.22	122.1	148.5	333.26	411.33
9694699	02:41:35	1.21	122.1	148.01	333.8	411.99
9710699	02:41:51	1.22	122.1	148.5	334.34	412.65
9726699	02:42:07	1.22	122.2	148.62	334.88	413.31
9742699	02:42:23	1.22	122.1	148.5	335.43	413.96
9758699	02:42:39	1.22	122.1	148.5	335.97	414.62
9774699	02:42:55	1.21	122.1	148.01	336.51	415.28
9790699	02:43:11	1.21	122.1	148.01	337.05	415.94
9806699	02:43:27	1.21	122.1	148.01	337.6	416.6
9822699	02:43:43	1.22	122.1	148.5	338.14	417.26
9838699	02:43:59	1.22	122.1	148.5	338.68	417.92
9854699	02:44:15	1.22	122.1	148.5	339.22	418.58
9870699	02:44:31	1.22	122.1	148.5	339.77	419.24
9886699	02:44:47	1.22	122.1	148.5	340.31	419.9
9902699	02:45:03	1.22	122	148.38	340.85	420.56
9918699	02:45:19	1.21	122.1	148.01	341.39	421.21
9934699	02:45:35	1.22	122.1	148.5	341.93	421.87
9950699	02:45:51	1.21	122.1	148.01	342.48	422.53
9966699	02:46:07	1.21	122.1	148.01	343.02	423.19
9982699	02:46:23	1.21	122.1	148.01	343.56	423.85
9998699	02:46:39	1.21	122	147.89	344.1	424.51
10014699	02:46:55	1.22	122.1	148.5	344.65	425.16
10030699	02:47:11	1.21	122	147.89	345.19	425.82
10046699	02:47:27	1.22	122	148.38	345.73	426.48
10062699	02:47:43	1.21	122	147.89	346.27	427.14
10078699	02:47:59	1.21	122	147.89	346.81	427.8
10094699	02:48:15	1.21	122	147.89	347.36	428.46
10110699	02:48:31	1.21	122	147.89	347.9	429.11
10126699	02:48:47	1.21	122.1	148.01	348.44	429.77
10142699	02:49:03	1.22	122	148.38	348.98	430.43
10158699	02:49:19	1.21	122	147.89	349.52	431.09
10174699	02:49:35	1.21	122	147.89	350.07	431.74
10190699	02:49:51	1.21	122	147.89	350.61	432.4
10206699	02:50:07	1.21	122	147.89	351.15	433.06
10222699	02:50:23	1.21	122	147.89	351.69	433.72
10238699	02:50:39	1.21	122	147.89	352.24	434.37
10254699	02:50:55	1.22	122	148.38	352.78	435.03
10270699	02:51:11	1.21	122	147.89	353.32	435.69
10286699	02:51:27	1.22	121.9	148.25	353.86	436.35
10302699	02:51:43	1.21	122	147.89	354.4	437
10318699	02:51:59	1.21	122	147.89	354.95	437.66
10334699	02:52:15	1.21	122	147.89	355.49	438.32
10350699	02:52:31	1.22	122	148.38	356.03	438.98
10366699	02:52:47	1.21	121.9	147.77	356.57	439.63
10382699	02:53:03	1.22	122	148.38	357.11	440.29
10398699	02:53:19	1.21	122	147.89	357.66	440.95
10414699	02:53:35	1.21	121.9	147.77	358.2	441.6
10430699	02:53:51	1.21	121.9	147.77	358.74	442.26
10446699	02:54:07	1.21	122	147.89	359.28	442.92
10462699	02:54:23	1.21	121.9	147.77	359.82	443.58
10478699	02:54:39	1.21	121.9	147.77	360.37	444.23
10494699	02:54:55	1.21	122	147.89	360.91	444.89
10510699	02:55:11	1.21	121.9	147.77	361.45	445.55
10526699	02:55:27	1.21	121.9	147.77	361.99	446.2
10542699	02:55:43	1.21	121.9	147.77	362.53	446.86
10558699	02:55:59	1.21	121.9	147.77	363.08	447.52
10574699	02:56:15	1.21	121.9	147.77	363.62	448.17
10590699	02:56:31	1.21	121.9	147.77	364.16	448.83
10606699	02:56:47	1.21	122	147.89	364.7	449.49
10622699	02:57:03	1.21	121.9	147.77	365.24	450.15
10638699	02:57:19	1.21	121.9	147.77	365.78	450.8
10654699	02:57:35	1.21	121.9	147.77	366.33	451.46
10670699	02:57:51	1.22	121.9	148.25	366.87	452.12
10686699	02:58:07	1.21	121.9	147.77	367.41	452.77
10702699	02:58:23	1.21	121.9	147.77	367.95	453.43
10718699	02:58:39	1.22	121.9	148.25	368.49	454.09
10734699	02:58:55	1.21	121.9	147.77	369.04	454.74
10750699	02:59:11	1.21	121.9	147.77	369.58	455.4
10766699	02:59:27	1.21	121.9	147.77	370.12	456.06
10782699	02:59:43	1.21	121.9	147.77	370.66	456.72
10798699	02:59:59	1.21	121.9	147.76	371.2	457.37
10814699	03:00:15	1.21	121.9	147.77	371.75	458.03
10830699	03:00:31	1.21	121.9	147.77	372.29	458.69
10846699	03:00:47	1.21	121.9	147.77	372.83	459.34
10862699	03:01:03	1.21	121.9	147.77	373.37	460
10878699	03:01:19	1.21	121.9	147.76	373.91	460.66
10894699	03:01:35	1.21	121.8	147.64	374.45	461.31
10910699	03:01:51	1.21	121.9	147.77	375	461.97
10926699	03:02:07	1.21	121.9	147.76	375.54	462.63
10942699	03:02:23	1.21	121.8	147.64	376.08	463.28
10958699	03:02:39	1.21	121.8	147.64	376.62	463.94
10974699	03:02:55	1.21	121.9	147.77	377.16	464.59
10990699	03:03:11	1.21	121.8	147.64	377.71	465.25
11006699	03:03:27	1.21	121.9	147.76	378.25	465.91
11022699	03:03:43	1.21	121.9	147.76	378.79	466.56
11038699	03:03:59	1.21	121.9	147.76	379.33	467.22
11054699	03:04:15	1.21	121.8	147.64	379.87	467.88
11070699	03:04:31	1.21	121.8	147.64	380.41	468.53
11086699	03:04:47	1.21	121.8	147.64	380.96	469.19
11102699	03:05:03	1.21	121.9	147.76	381.5	469.85
11118699	03:05:19	1.21	121.8	147.64	382.04	470.5
11134699	03:05:35	1.21	121.8	147.64	382.58	471.16
11150699	03:05:51	1.21	121.8	147.64	383.12	471.82
11166699	03:06:07	1.21	121.8	147.64	383.66	472.47
11182697	03:06:23	1.21	121.8	147.64	384.2	473.13
11198699	03:06:39	1.21	121.8	147.64	384.75	473.78
11214699	03:06:55	1.21	121.8	147.64	385.29	474.44
11230699	03:07:11	1.21	121.8	147.64	385.83	475.1
11246699	03:07:27	1.21	121.8	147.64	386.37	475.75
11262699	03:07:43	1.21	121.8	147.64	386.91	476.41
11278699	03:07:59	1.21	121.8	147.64	387.45	477.06
11294699	03:08:15	1.21	121.8	147.64	388	477.72
11310699	03:08:31	1.21	121.8	147.64	388.54	478.38
11326699	03:08:47	1.21	121.8	147.16	389.08	479.03
11342699	03:09:03	1.21	121.8	147.64	389.62	479.69
11358699	03:09:19	1.21	121.7	147.52	390.16	480.34
11374699	03:09:35	1.21	121.8	147.64	390.7	481
11390699	03:09:51	1.21	121.8	147.64	391.24	481.66
11406699	03:10:07	1.21	121.8	147.64	391.79	482.31
11422699	03:10:23	1.21	121.7	147.52	392.33	482.97
11438699	03:10:39	1.21	121.8	147.64	392.87	483.62
11454699	03:10:55	1.21	121.8	147.64	393.41	484.28
11470699	03:11:11	1.21	121.8	147.64	393.95	484.94
11486699	03:11:27	1.21	121.8	147.64	394.49	485.59
11502699	03:11:43	1.21	121.7	147.52	395.03	486.25
11518699	03:11:59	1.21	121.7	147.52	395.57	486.9
11534699	03:12:15	1.21	121.7	147.52	396.12	487.56
11550699	03:12:31	1.21	121.7	147.52	396.66	488.21
11566699	03:12:47	1.21	121.7	147.52	397.2	488.87
11582699	03:13:03	1.21	121.7	147.52	397.74	489.53
11598699	03:13:19	1.21	121.7	147.03	398.28	490.18
11614699	03:13:35	1.21	121.7	147.52	398.82	490.84
11630699	03:13:51	1.21	121.7	147.03	399.36	491.49
11646699	03:14:07	1.21	121.8	147.16	399.9	492.15
11662699	03:14:23	1.21	121.7	147.03	400.45	492.8
11678699	03:14:39	1.21	121.8	147.64	400.99	493.46
11694699	03:14:55	1.21	121.8	147.64	401.53	494.11
11710699	03:15:11	1.21	121.7	147.52	402.07	494.77
11726697	03:15:27	1.21	121.7	147.52	402.61	495.42
11742699	03:15:43	1.21	121.7	147.52	403.15	496.08
11758699	03:15:59	1.21	121.7	147.04	403.69	496.73
11774699	03:16:15	1.21	121.8	147.16	404.23	497.39
11790697	03:16:31	1.21	121.7	147.52	404.77	498.04
11806699	03:16:47	1.21	121.7	147.03	405.31	498.7
11822699	03:17:03	1.21	121.8	147.64	405.86	499.35
11838699	03:17:19	1.21	121.7	147.03	406.4	500.01
11854699	03:17:35	1.21	121.7	147.52	406.94	500.66
11870699	03:17:51	1.21	121.7	147.52	407.48	501.32
11886699	03:18:07	1.21	121.6	146.91	408.02	501.97
11902699	03:18:23	1.21	121.7	147.52	408.56	502.63
11918699	03:18:39	1.21	121.7	147.03	409.1	503.28
11934699	03:18:55	1.21	121.7	147.03	409.64	503.94
11950699	03:19:11	1.21	121.6	146.91	410.18	504.59
11966699	03:19:27	1.21	121.6	147.4	410.72	505.24
11982699	03:19:43	1.21	121.6	147.4	411.27	505.9
11998699	03:19:59	1.21	121.6	147.4	411.81	506.55
12014699	03:20:15	1.21	121.7	147.52	412.35	507.21
12030699	03:20:31	1.21	121.6	147.4	412.89	507.86
12046699	03:20:47	1.21	121.6	146.91	413.43	508.51
12062699	03:21:03	1.21	121.7	147.03	413.97	509.17
12078699	03:21:19	1.21	121.7	147.03	414.51	509.82
12094699	03:21:35	1.21	121.6	146.91	415.05	510.47
12110699	03:21:51	1.21	121.6	146.91	415.59	511.13
12126699	03:22:07	1.21	121.7	147.52	416.13	511.78
12142699	03:22:23	1.21	121.6	147.4	416.67	512.44
12158699	03:22:39	1.21	121.6	146.91	417.21	513.09
12174699	03:22:55	1.21	121.6	146.91	417.75	513.75
12190699	03:23:11	1.21	121.7	147.52	418.29	514.4
12206699	03:23:27	1.21	121.6	147.4	418.84	515.05
12222699	03:23:43	1.21	121.7	147.03	419.38	515.71
12238699	03:23:59	1.21	121.6	146.91	419.92	516.36
12254699	03:24:15	1.21	121.6	146.91	420.46	517.02
12270699	03:24:31	1.21	121.5	147.28	421	517.67
12286699	03:24:47	1.21	121.6	146.91	421.54	518.32
12302699	03:25:03	1.21	121.6	146.91	422.08	518.98
12318699	03:25:19	1.21	121.7	147.52	422.62	519.63
12334699	03:25:35	1.21	121.6	146.91	423.16	520.29
12350699	03:25:51	1.21	121.6	146.91	423.7	520.94
12366699	03:26:07	1.21	121.6	146.91	424.24	521.59
12382699	03:26:23	1.21	121.5	146.79	424.78	522.25
12398699	03:26:39	1.21	121.5	147.28	425.32	522.9
12414699	03:26:55	1.21	121.6	146.91	425.86	523.55
12430699	03:27:11	1.21	121.6	146.91	426.4	524.21
12446699	03:27:27	1.21	121.6	147.4	426.94	524.86
12462699	03:27:43	1.21	121.6	146.91	427.48	525.51
12478699	03:27:59	1.21	121.5	146.79	428.02	526.17
12494699	03:28:15	1.21	121.6	146.91	428.56	526.82
12510699	03:28:31	1.21	121.6	146.91	429.1	527.47
12526699	03:28:47	1.21	121.5	146.79	429.64	528.13
12542699	03:29:03	1.21	121.6	146.91	430.18	528.78
12558699	03:29:19	1.21	121.5	147.28	430.72	529.43
12574699	03:29:35	1.21	121.6	147.4	431.27	530.09
12590699	03:29:51	1.21	121.6	146.91	431.81	530.74
12606699	03:30:07	1.21	121.5	146.79	432.35	531.39
12622699	03:30:23	1.21	121.5	146.79	432.89	532.05
12638699	03:30:39	1.21	121.5	146.79	433.43	532.7
12654699	03:30:55	1.21	121.5	146.79	433.97	533.35
12670699	03:31:11	1.21	121.5	146.79	434.51	534
12686699	03:31:27	1.21	121.5	146.79	435.05	534.66
12702699	03:31:43	1.21	121.5	146.79	435.59	535.31
12718699	03:31:59	1.21	121.5	146.79	436.13	535.96
12734699	03:32:15	1.21	121.5	146.79	436.67	536.61
12750699	03:32:31	1.21	121.5	146.79	437.21	537.27
12766699	03:32:47	1.21	121.5	146.79	437.75	537.92
12782699	03:33:03	1.21	121.5	146.79	438.29	538.57
12798699	03:33:19	1.21	121.5	146.79	438.83	539.22
12814699	03:33:35	1.21	121.4	146.67	439.37	539.87
12830699	03:33:51	1.21	121.5	146.79	439.91	540.53
12846699	03:34:07	1.21	121.5	146.79	440.45	541.18
12862697	03:34:23	1.21	121.5	146.79	440.99	541.83
12878699	03:34:39	1.21	121.5	146.79	441.53	542.48
12894699	03:34:55	1.21	121.4	146.67	442.07	543.14
12910699	03:35:11	1.21	121.5	146.79	442.61	543.79
12926699	03:35:27	1.21	121.5	146.79	443.15	544.44
12942699	03:35:43	1.21	121.5	146.79	443.69	545.09
12958699	03:35:59	1.21	121.5	146.79	444.23	545.75
12974699	03:36:15	1.21	121.5	146.79	444.77	546.4
12990699	03:36:31	1.21	121.4	146.67	445.31	547.05
13006699	03:36:47	1.21	121.4	146.67	445.85	547.7
13022699	03:37:03	1.21	121.4	146.67	446.39	548.35
13038699	03:37:19	1.21	121.4	146.67	446.92	549.01
13054699	03:37:35	1.21	121.4	146.67	447.46	549.66
13070699	03:37:51	1.21	121.4	146.67	448	550.31
13086699	03:38:07	1.21	121.4	146.67	448.54	550.96
13102699	03:38:23	1.21	121.4	146.67	449.08	551.61
13118699	03:38:39	1.21	121.4	146.67	449.62	552.27
13134699	03:38:55	1.21	121.4	146.67	450.16	552.92
13150699	03:39:11	1.2	121.4	146.18	450.7	553.57
13166699	03:39:27	1.21	121.4	146.67	451.24	554.22
13182699	03:39:43	1.21	121.4	146.67	451.78	554.87
13198699	03:39:59	1.21	121.4	146.67	452.32	555.53
13214699	03:40:15	1.21	121.4	146.67	452.86	556.18
13230699	03:40:31	1.21	121.4	146.67	453.4	556.83
13246699	03:40:47	1.21	121.4	146.67	453.94	557.48
13262699	03:41:03	1.21	121.4	146.67	454.48	558.13
13278699	03:41:19	1.21	121.4	146.67	455.02	558.79
13294699	03:41:35	1.21	121.4	146.67	455.56	559.44
13310699	03:41:51	1.2	121.4	146.18	456.1	560.09
13326699	03:42:07	1.2	121.3	146.06	456.64	560.74
13342699	03:42:23	1.21	121.4	146.67	457.18	561.39
13358699	03:42:39	1.21	121.4	146.67	457.72	562.04
13374699	03:42:55	1.21	121.3	146.55	458.25	562.69
13390699	03:43:11	1.2	121.4	146.18	458.79	563.34
13406699	03:43:27	1.21	121.3	146.55	459.33	564
13422699	03:43:43	1.2	121.3	146.06	459.87	564.65
13438699	03:43:59	1.21	121.4	146.67	460.41	565.3
13454699	03:44:15	1.21	121.4	146.67	460.95	565.95
13470699	03:44:31	1.21	121.4	146.67	461.49	566.6
13486699	03:44:47	1.21	121.4	146.67	462.03	567.25
13502699	03:45:03	1.21	121.3	146.55	462.57	567.9
13518699	03:45:19	1.21	121.3	146.55	463.11	568.55
13534699	03:45:35	1.21	121.3	146.55	463.65	569.2
13550699	03:45:51	1.2	121.3	146.06	464.19	569.85
13566699	03:46:07	1.21	121.3	146.55	464.73	570.5
13582699	03:46:23	1.21	121.3	146.55	465.26	571.15
13598699	03:46:39	1.2	121.3	146.06	465.8	571.8
13614699	03:46:55	1.2	121.3	146.06	466.34	572.45
13630699	03:47:11	1.2	121.3	146.06	466.88	573.1
13646699	03:47:27	1.2	121.3	146.06	467.42	573.75
13662697	03:47:43	1.2	121.3	146.06	467.96	574.4
13678699	03:47:59	1.21	121.3	146.55	468.5	575.05
13694699	03:48:15	1.21	121.3	146.55	469.04	575.71
13710699	03:48:31	1.2	121.3	146.06	469.58	576.36
13726699	03:48:47	1.21	121.3	146.55	470.12	577.01
13742699	03:49:03	1.21	121.2	146.43	470.65	577.66
13758699	03:49:19	1.21	121.3	146.54	471.19	578.31
13774699	03:49:35	1.2	121.3	146.06	471.73	578.96
13790699	03:49:51	1.2	121.3	146.06	472.27	579.61
13806699	03:50:07	1.2	121.3	146.06	472.81	580.26
13822699	03:50:23	1.2	121.2	145.94	473.35	580.91
13838699	03:50:39	1.2	121.2	145.94	473.89	581.56
13854699	03:50:55	1.2	121.2	145.94	474.43	582.21
13870699	03:51:11	1.21	121.2	146.42	474.96	582.86
13886699	03:51:27	1.2	121.2	145.94	475.5	583.5
13902699	03:51:43	1.2	121.2	145.94	476.04	584.15
13918699	03:51:59	1.2	121.2	145.94	476.58	584.8
13934699	03:52:15	1.2	121.2	145.94	477.12	585.45
13950699	03:52:31	1.2	121.2	145.94	477.66	586.1
13966699	03:52:47	1.2	121.2	145.94	478.2	586.75
13982699	03:53:03	1.21	121.2	146.42	478.73	587.4
13998699	03:53:19	1.2	121.2	145.94	479.27	588.05
14014699	03:53:35	1.2	121.1	145.82	479.81	588.7
14030699	03:53:51	1.2	121.2	145.94	480.35	589.35
14046699	03:54:07	1.2	121.2	145.94	480.89	590
14062699	03:54:23	1.2	121.1	145.82	481.43	590.65
14078699	03:54:39	1.2	121.2	145.94	481.97	591.29
14094699	03:54:55	1.2	121.2	145.94	482.5	591.94
14110699	03:55:11	1.21	121.1	146.3	483.04	592.59
14126699	03:55:27	1.21	121.1	146.3	483.58	593.24
14142699	03:55:43	1.2	121.2	145.94	484.12	593.89
14158699	03:55:59	1.2	121.1	145.82	484.66	594.54
14174699	03:56:15	1.2	121.2	145.94	485.2	595.19
14190699	03:56:31	1.2	121.2	145.94	485.73	595.84
14206699	03:56:47	1.2	121.1	145.82	486.27	596.48
14222699	03:57:03	1.2	121.1	145.82	486.81	597.13
14238699	03:57:19	1.2	121.1	145.82	487.35	597.78
14254699	03:57:35	1.2	121.1	145.82	487.89	598.43
14270699	03:57:51	1.2	121.1	145.82	488.43	599.08
14286699	03:58:07	1.2	121.1	145.82	488.96	599.73
14302699	03:58:23	1.2	121.1	145.82	489.5	600.37
14318699	03:58:39	1.2	121.1	145.82	490.04	601.02
14334699	03:58:55	1.2	121.1	145.82	490.58	601.67
14350699	03:59:11	1.2	121.1	145.82	491.12	602.32
14366699	03:59:27	1.2	121.1	145.82	491.65	602.97
14382699	03:59:43	1.2	121	145.7	492.19	603.62
14398699	03:59:59	1.2	121.1	145.82	492.73	604.26
14414699	04:00:15	1.2	121.1	145.82	493.27	604.91
14430699	04:00:31	1.2	121.1	145.82	493.81	605.56
14446699	04:00:47	1.21	121.1	146.3	494.34	606.21
14462699	04:01:03	1.2	121.1	145.82	494.88	606.86
14478699	04:01:19	1.2	121.1	145.82	495.42	607.5
14494699	04:01:35	1.2	121.1	145.82	495.96	608.15
14510699	04:01:51	1.2	121	145.7	496.5	608.8
14526699	04:02:07	1.2	121.1	145.82	497.03	609.45
14542699	04:02:23	1.2	121	145.7	497.57	610.1
14558699	04:02:39	1.2	121.1	145.82	498.11	610.74
14574699	04:02:55	1.2	121	145.7	498.65	611.39
14590699	04:03:11	1.2	121	145.7	499.18	612.04
14606699	04:03:27	1.2	121	145.7	499.72	612.69
14622699	04:03:43	1.2	121	145.7	500.26	613.33
14638699	04:03:59	1.2	121	145.7	500.8	613.98
14654699	04:04:15	1.2	121	145.7	501.34	614.63
14670699	04:04:31	1.2	121	145.7	501.87	615.28
14686699	04:04:47	1.2	121	145.7	502.41	615.92
14702699	04:05:03	1.2	121	145.7	502.95	616.57
14718699	04:05:19	1.2	121	145.7	503.49	617.22
14734699	04:05:35	1.2	121	145.7	504.02	617.87
14750699	04:05:51	1.2	121	145.7	504.56	618.51
14766699	04:06:07	1.2	121	145.7	505.1	619.16
14782699	04:06:23	1.2	121	145.7	505.64	619.81
14798699	04:06:39	1.2	121	145.7	506.17	620.45
14814699	04:06:55	1.2	121	145.7	506.71	621.1
14830699	04:07:11	1.2	121	145.69	507.25	621.75
14846699	04:07:27	1.2	121	145.21	507.79	622.4
14862699	04:07:43	1.2	120.9	145.58	508.32	623.04
14878699	04:07:59	1.2	120.9	145.09	508.86	623.69
14894699	04:08:15	1.2	120.9	145.57	509.4	624.34
14910699	04:08:31	1.2	121	145.69	509.94	624.98
14926699	04:08:47	1.2	120.9	145.58	510.47	625.63
14942699	04:09:03	1.2	121	145.21	511.01	626.28
14958699	04:09:19	1.2	120.9	145.57	511.55	626.92
14974699	04:09:35	1.2	120.9	145.58	512.08	627.57
14990699	04:09:51	1.2	120.9	145.57	512.62	628.22
15006699	04:10:07	1.2	120.9	145.57	513.16	628.86
15022699	04:10:23	1.2	121	145.21	513.7	629.51
15038699	04:10:39	1.2	120.9	145.09	514.23	630.16
15054699	04:10:55	1.2	120.9	145.57	514.77	630.8
15070699	04:11:11	1.2	120.9	145.57	515.31	631.45
15086699	04:11:27	1.2	120.9	145.57	515.85	632.09
15102699	04:11:43	1.2	120.9	145.09	516.38	632.74
15118699	04:11:59	1.2	120.9	145.09	516.92	633.38
15134699	04:12:15	1.2	120.9	145.09	517.46	634.03
15150697	04:12:31	1.2	120.9	145.09	517.99	634.67
15166699	04:12:47	1.2	120.9	145.09	518.53	635.32
15182699	04:13:03	1.2	120.8	145.45	519.07	635.97
15198699	04:13:19	1.2	120.9	145.09	519.61	636.61
15214699	04:13:35	1.2	120.8	144.97	520.14	637.26
15230699	04:13:51	1.2	120.8	144.97	520.68	637.9
15246699	04:14:07	1.2	120.8	144.97	521.22	638.55
15262699	04:14:23	1.2	120.8	145.45	521.75	639.19
15278699	04:14:39	1.2	120.8	144.97	522.29	639.84
15294699	04:14:55	1.2	120.8	144.97	522.83	640.48
15310699	04:15:11	1.2	120.8	144.97	523.36	641.13
15326699	04:15:27	1.2	120.8	144.97	523.9	641.78
15342699	04:15:43	1.2	120.8	144.97	524.44	642.42
15358699	04:15:59	1.2	120.8	144.97	524.98	643.06
15374697	04:16:15	1.2	120.8	144.97	525.51	643.71
15390699	04:16:31	1.2	120.7	145.33	526.05	644.36
15406699	04:16:47	1.2	120.8	144.97	526.59	645
15422699	04:17:03	1.2	120.8	144.97	527.12	645.64
15438699	04:17:19	1.2	120.8	144.97	527.66	646.29
15454699	04:17:35	1.2	120.8	144.97	528.2	646.93
15470699	04:17:51	1.2	120.7	144.85	528.73	647.58
15486699	04:18:07	1.2	120.7	144.85	529.27	648.22
15502699	04:18:23	1.2	120.7	144.85	529.81	648.87
15518699	04:18:39	1.2	120.7	144.85	530.34	649.51
15534699	04:18:55	1.2	120.8	144.97	530.88	650.15
15550699	04:19:11	1.2	120.7	144.85	531.42	650.8
15566699	04:19:27	1.2	120.7	144.85	531.95	651.44
15582699	04:19:43	1.2	120.7	144.85	532.49	652.09
15598699	04:19:59	1.2	120.7	144.85	533.02	652.73
15614699	04:20:15	1.2	120.7	144.85	533.56	653.37
15630699	04:20:31	1.2	120.7	144.85	534.1	654.02
15646699	04:20:47	1.2	120.7	144.85	534.63	654.66
15662699	04:21:03	1.2	120.7	144.85	535.17	655.3
15678699	04:21:19	1.2	120.6	144.73	535.71	655.95
15694699	04:21:35	1.2	120.6	144.73	536.24	656.59
15710699	04:21:51	1.2	120.7	144.85	536.78	657.24
15726699	04:22:07	1.2	120.6	144.73	537.31	657.88
15742699	04:22:23	1.2	120.6	144.73	537.85	658.52
15758699	04:22:39	1.2	120.7	144.85	538.39	659.17
15774699	04:22:55	1.2	120.7	144.85	538.92	659.81
15790699	04:23:11	1.2	120.6	144.73	539.46	660.45
15806699	04:23:27	1.2	120.6	144.73	539.99	661.1
15822699	04:23:43	1.2	120.6	144.73	540.53	661.74
15838699	04:23:59	1.2	120.6	144.73	541.07	662.38
15854699	04:24:15	1.2	120.6	144.73	541.6	663.03
15870699	04:24:31	1.2	120.6	144.73	542.14	663.67
15886699	04:24:47	1.2	120.6	144.73	542.67	664.31
15902699	04:25:03	1.2	120.6	144.73	543.21	664.96
15918699	04:25:19	1.2	120.6	144.73	543.75	665.6
15934699	04:25:35	1.2	120.6	144.73	544.28	666.24
15950699	04:25:51	1.2	120.6	144.73	544.82	666.89
15966699	04:26:07	1.2	120.6	144.73	545.35	667.53
15982699	04:26:23	1.2	120.6	144.73	545.89	668.17
15998699	04:26:39	1.2	120.6	144.73	546.43	668.82
16014699	04:26:55	1.2	120.6	144.73	546.96	669.46
16030699	04:27:11	1.2	120.6	144.24	547.5	670.1
16046699	04:27:27	1.2	120.6	144.24	548.03	670.74
16062699	04:27:43	1.2	120.5	144.61	548.57	671.39
16078699	04:27:59	1.2	120.5	144.61	549.1	672.03
16094699	04:28:15	1.2	120.6	144.24	549.64	672.67
16110699	04:28:31	1.2	120.5	144.12	550.18	673.31
16126699	04:28:47	1.2	120.5	144.12	550.71	673.95
16142699	04:29:03	1.2	120.5	144.12	551.25	674.6
16158699	04:29:19	1.2	120.5	144.12	551.78	675.24
16174699	04:29:35	1.2	120.5	144.61	552.32	675.88
16190699	04:29:51	1.2	120.5	144.12	552.85	676.52
16206699	04:30:07	1.2	120.5	144.12	553.39	677.16
16222699	04:30:23	1.2	120.5	144.12	553.92	677.81
16238699	04:30:39	1.2	120.5	144.12	554.46	678.45
16254699	04:30:55	1.2	120.5	144.61	554.99	679.09
16270699	04:31:11	1.2	120.4	144	555.53	679.73
16286699	04:31:27	1.2	120.5	144.12	556.06	680.37
16302699	04:31:43	1.2	120.5	144.12	556.6	681.01
16318697	04:31:59	1.2	120.4	144	557.13	681.65
16334699	04:32:15	1.2	120.4	144.48	557.67	682.29
16350699	04:32:31	1.2	120.5	144.12	558.2	682.93
16366699	04:32:47	1.2	120.4	144.48	558.74	683.58
16382699	04:33:03	1.2	120.4	144	559.27	684.22
16398699	04:33:19	1.2	120.4	144	559.81	684.86
16414699	04:33:35	1.2	120.4	144	560.35	685.5
16430699	04:33:51	1.2	120.4	144	560.88	686.14
16446699	04:34:07	1.2	120.4	144	561.42	686.78
16462699	04:34:23	1.2	120.4	144	561.95	687.42
16478699	04:34:39	1.2	120.4	144	562.49	688.06
16494699	04:34:55	1.2	120.4	144	563.02	688.7
16510699	04:35:11	1.2	120.4	144	563.56	689.34
16526699	04:35:27	1.2	120.4	144	564.09	689.98
16542699	04:35:43	1.2	120.3	143.88	564.63	690.62
16558697	04:35:59	1.2	120.4	144	565.16	691.26
16574699	04:36:15	1.2	120.3	143.88	565.7	691.9
16590699	04:36:31	1.2	120.3	143.88	566.23	692.54
16606699	04:36:47	1.2	120.3	143.88	566.76	693.18
16622699	04:37:03	1.2	120.4	144	567.3	693.82
16638699	04:37:19	1.2	120.4	144	567.83	694.46
16654699	04:37:35	1.2	120.3	143.88	568.37	695.1
16670699	04:37:51	1.2	120.3	143.88	568.9	695.74
16686699	04:38:07	1.2	120.3	143.88	569.44	696.38
16702697	04:38:23	1.2	120.3	143.88	569.97	697.01
16718699	04:38:39	1.2	120.3	143.88	570.51	697.65
16734699	04:38:55	1.2	120.3	143.88	571.04	698.29
16750699	04:39:11	1.2	120.2	143.76	571.57	698.93
16766699	04:39:27	1.2	120.3	143.88	572.11	699.57
16782699	04:39:43	1.2	120.3	143.88	572.64	700.21
16798699	04:39:59	1.2	120.3	143.88	573.18	700.85
16814699	04:40:15	1.2	120.3	143.88	573.71	701.49
16830699	04:40:31	1.2	120.3	143.88	574.25	702.13
16846699	04:40:47	1.2	120.2	143.76	574.78	702.77
16862699	04:41:03	1.2	120.2	143.76	575.31	703.41
16878699	04:41:19	1.2	120.2	143.76	575.85	704.05
16894699	04:41:35	1.2	120.2	143.76	576.38	704.69
16910699	04:41:51	1.2	120.2	143.76	576.92	705.32
16926699	04:42:07	1.2	120.2	143.76	577.45	705.96
16942699	04:42:23	1.2	120.2	143.76	577.98	706.6
16958699	04:42:39	1.2	120.2	143.76	578.52	707.24
16974699	04:42:55	1.2	120.2	143.76	579.05	707.88
16990699	04:43:11	1.2	120.2	143.76	579.59	708.52
17006699	04:43:27	1.2	120.1	143.64	580.12	709.16
17022699	04:43:43	1.2	120.2	143.76	580.66	709.8
17038699	04:43:59	1.2	120.2	143.76	581.19	710.43
17054699	04:44:15	1.2	120.2	143.76	581.72	711.07
17070699	04:44:31	1.2	120.1	143.64	582.26	711.71
17086699	04:44:47	1.19	120.2	143.28	582.79	712.35
17102699	04:45:03	1.19	120.1	143.16	583.33	712.99
17118699	04:45:19	1.2	120.1	143.64	583.86	713.62
17134697	04:45:35	1.2	120.1	143.64	584.39	714.26
17150699	04:45:51	1.2	120.1	143.64	584.93	714.9
17166699	04:46:07	1.2	120.1	143.64	585.46	715.54
17182699	04:46:23	1.2	120.1	143.64	586	716.18
17198699	04:46:39	1.2	120.1	143.64	586.53	716.82
17214699	04:46:55	1.19	120.1	143.16	587.06	717.45
17230699	04:47:11	1.19	120.1	143.16	587.6	718.09
17246699	04:47:27	1.19	120.1	143.16	588.13	718.73
17262699	04:47:43	1.19	120.1	143.16	588.67	719.36
17278699	04:47:59	1.19	120.1	143.16	589.2	720
17294699	04:48:15	1.2	120.1	143.64	589.73	720.64
17310699	04:48:31	1.2	120.1	143.64	590.27	721.27
17326699	04:48:47	1.2	120	143.52	590.8	721.91
17342699	04:49:03	1.19	120	143.04	591.33	722.55
17358699	04:49:19	1.19	120	143.04	591.87	723.19
17374699	04:49:35	1.19	120	143.04	592.4	723.82
17390699	04:49:51	1.2	120	143.52	592.93	724.46
17406699	04:50:07	1.19	120	143.04	593.47	725.09
17422699	04:50:23	1.19	120	143.04	594	725.73
17438699	04:50:39	1.19	120	143.04	594.53	726.37
17454699	04:50:55	1.19	120	143.04	595.07	727
17470699	04:51:11	1.19	120	143.04	595.6	727.64
17486699	04:51:27	1.19	119.9	142.92	596.13	728.27
17502699	04:51:43	1.19	119.9	142.92	596.67	728.91
17518699	04:51:59	1.19	119.9	142.92	597.2	729.54
17534699	04:52:15	1.19	120	143.04	597.73	730.18
17550699	04:52:31	1.2	120	143.52	598.27	730.82
17566699	04:52:47	1.19	119.9	142.92	598.8	731.45
17582699	04:53:03	1.19	119.9	142.92	599.33	732.09
17598699	04:53:19	1.19	120	143.04	599.87	732.72
17614699	04:53:35	1.19	119.9	142.92	600.4	733.36
17630699	04:53:51	1.19	119.9	142.92	600.93	733.99
17646699	04:54:07	1.19	119.9	142.92	601.47	734.63
17662699	04:54:23	1.19	119.9	142.92	602	735.26
17678699	04:54:39	1.19	119.9	142.92	602.53	735.9
17694699	04:54:55	1.19	119.9	142.92	603.06	736.53
17710699	04:55:11	1.19	119.8	142.8	603.6	737.16
17726699	04:55:27	1.19	119.8	142.8	604.13	737.8
17742699	04:55:43	1.19	119.8	142.8	604.66	738.43
17758699	04:55:59	1.19	119.9	142.92	605.19	739.07
17774699	04:56:15	1.19	119.8	142.8	605.73	739.7
17790699	04:56:31	1.19	119.9	142.92	606.26	740.34
17806699	04:56:47	1.19	119.8	142.8	606.79	740.97
17822699	04:57:03	1.19	119.8	142.8	607.32	741.61
17838699	04:57:19	1.19	119.8	142.32	607.86	742.24
17854699	04:57:35	1.19	119.8	142.8	608.39	742.88
17870699	04:57:51	1.19	119.8	142.8	608.92	743.51
17886699	04:58:07	1.19	119.8	142.8	609.45	744.15
17902699	04:58:23	1.19	119.7	142.68	609.99	744.78
17918699	04:58:39	1.19	119.8	142.8	610.52	745.41
17934699	04:58:55	1.19	119.8	142.8	611.05	746.05
17950699	04:59:11	1.19	119.8	142.8	611.58	746.68
17966699	04:59:27	1.19	119.7	142.68	612.11	747.32
17982699	04:59:43	1.19	119.7	142.68	612.65	747.95
17998699	04:59:59	1.19	119.7	142.68	613.18	748.58
18014699	05:00:15	1.19	119.7	142.2	613.71	749.22
18030699	05:00:31	1.19	119.8	142.8	614.24	749.85
18046699	05:00:47	1.19	119.7	142.2	614.78	750.48
18062699	05:01:03	1.19	119.7	142.68	615.31	751.12
18078699	05:01:19	1.19	119.7	142.2	615.84	751.75
18094697	05:01:35	1.19	119.7	142.2	616.37	752.38
18110699	05:01:51	1.19	119.7	142.2	616.9	753.01
18126699	05:02:07	1.19	119.6	142.08	617.43	753.65
18142699	05:02:23	1.19	119.6	142.08	617.97	754.28
18158699	05:02:39	1.19	119.7	142.2	618.5	754.91
18174699	05:02:55	1.19	119.6	142.56	619.03	755.54
18190699	05:03:11	1.19	119.6	142.56	619.56	756.18
18206699	05:03:27	1.19	119.6	142.08	620.09	756.81
18222699	05:03:43	1.19	119.6	142.08	620.62	757.44
18238699	05:03:59	1.19	119.6	142.08	621.15	758.07
18254699	05:04:15	1.19	119.5	141.96	621.69	758.7
18270699	05:04:31	1.19	119.5	141.96	622.22	759.34
18286699	05:04:47	1.19	119.5	142.44	622.75	759.97
18302699	05:05:03	1.19	119.5	141.96	623.28	760.6
18318697	05:05:19	1.19	119.5	141.96	623.81	761.23
18334699	05:05:35	1.19	119.5	142.44	624.34	761.86
18350697	05:05:51	1.19	119.5	141.96	624.87	762.49
18366699	05:06:07	1.19	119.5	141.96	625.4	763.13
18382699	05:06:23	1.19	119.5	141.96	625.94	763.76
18398699	05:06:39	1.19	119.5	141.96	626.47	764.39
18414699	05:06:55	1.19	119.5	141.96	627	765.02
18430699	05:07:11	1.19	119.5	141.96	627.53	765.65
18446699	05:07:27	1.19	119.5	141.96	628.06	766.28
18462699	05:07:43	1.19	119.4	141.84	628.59	766.91
18478699	05:07:59	1.19	119.5	141.96	629.12	767.54
18494699	05:08:15	1.19	119.5	141.96	629.65	768.17
18510699	05:08:31	1.19	119.4	141.84	630.18	768.8
18526699	05:08:47	1.19	119.4	141.84	630.71	769.43
18542699	05:09:03	1.19	119.4	141.84	631.24	770.06
18558699	05:09:19	1.19	119.4	141.84	631.77	770.7
18574699	05:09:35	1.19	119.4	141.84	632.3	771.33
18590699	05:09:51	1.19	119.4	141.84	632.83	771.96
18606699	05:10:07	1.19	119.4	141.84	633.36	772.59
18622699	05:10:23	1.19	119.3	141.72	633.89	773.22
18638699	05:10:39	1.19	119.4	141.84	634.43	773.85
18654699	05:10:55	1.19	119.4	141.84	634.96	774.48
18670697	05:11:11	1.19	119.3	141.72	635.49	775.11
18686697	05:11:27	1.19	119.3	141.72	636.02	775.74
18702697	05:11:43	1.19	119.3	141.72	636.55	776.37
18718699	05:11:59	1.18	119.3	141.24	637.08	777
18734699	05:12:15	1.19	119.3	141.72	637.61	777.63
18750697	05:12:31	1.18	119.3	141.24	638.14	778.25
18766699	05:12:47	1.18	119.3	141.24	638.67	778.88
18782699	05:13:03	1.18	119.3	141.24	639.2	779.51
18798699	05:13:19	1.19	119.3	141.72	639.73	780.14
18814699	05:13:35	1.18	119.3	141.24	640.26	780.77
18830699	05:13:51	1.18	119.2	141.12	640.79	781.4
18846699	05:14:07	1.18	119.2	141.12	641.32	782.02
18862699	05:14:23	1.18	119.2	141.12	641.85	782.65
18878699	05:14:39	1.18	119.2	141.12	642.37	783.28
18894699	05:14:55	1.18	119.1	141	642.9	783.91
18910699	05:15:11	1.19	119.2	141.6	643.43	784.54
18926699	05:15:27	1.18	119.2	141.12	643.96	785.16
18942699	05:15:43	1.18	119.1	141	644.49	785.79
18958699	05:15:59	1.18	119.1	141	645.02	786.42
18974699	05:16:15	1.18	119.1	141	645.55	787.04
18990699	05:16:31	1.18	119.1	141	646.08	787.67
19006699	05:16:47	1.18	119.1	141	646.61	788.3
19022699	05:17:03	1.18	119.1	141	647.14	788.92
19038699	05:17:19	1.18	119.1	141	647.67	789.55
19054699	05:17:35	1.18	119.1	141	648.2	790.18
19070699	05:17:51	1.18	119.1	141	648.73	790.8
19086699	05:18:07	1.18	119	140.88	649.26	791.43
19102699	05:18:23	1.18	119.1	141	649.79	792.06
19118699	05:18:39	1.18	119	140.88	650.31	792.68
19134699	05:18:55	1.18	119	140.88	650.84	793.31
19150699	05:19:11	1.18	119.1	141	651.37	793.94
19166699	05:19:27	1.18	119	140.88	651.9	794.56
19182699	05:19:43	1.18	119	140.88	652.43	795.19
19198699	05:19:59	1.18	119	140.41	652.96	795.81
19214699	05:20:15	1.18	119	140.88	653.49	796.44
19230699	05:20:31	1.18	118.9	140.77	654.02	797.07
19246699	05:20:47	1.18	118.9	140.76	654.55	797.69
19262699	05:21:03	1.18	118.9	140.77	655.08	798.32
19278699	05:21:19	1.18	118.9	140.29	655.6	798.94
19294699	05:21:35	1.18	118.9	140.76	656.13	799.57
19310699	05:21:51	1.18	118.9	140.76	656.66	800.19
19326699	05:22:07	1.18	118.9	140.29	657.19	800.82
19342699	05:22:23	1.18	118.8	140.17	657.72	801.44
19358699	05:22:39	1.18	118.8	140.17	658.25	802.07
19374699	05:22:55	1.18	118.8	140.17	658.77	802.69
19390699	05:23:11	1.18	118.8	140.17	659.3	803.31
19406699	05:23:27	1.18	118.8	140.17	659.83	803.94
19422699	05:23:43	1.18	118.8	140.17	660.36	804.56
19438699	05:23:59	1.18	118.8	140.64	660.89	805.18
19454699	05:24:15	1.18	118.8	140.17	661.42	805.81
19470699	05:24:31	1.18	118.8	140.17	661.94	806.43
19486699	05:24:47	1.18	118.8	140.17	662.47	807.05
19502699	05:25:03	1.18	118.7	140.53	663	807.68
19518697	05:25:19	1.18	118.8	140.17	663.53	808.3
19534699	05:25:35	1.18	118.7	140.05	664.06	808.92
19550699	05:25:51	1.18	118.7	140.05	664.58	809.54
19566699	05:26:07	1.18	118.7	140.05	665.11	810.17
19582699	05:26:23	1.18	118.7	140.05	665.64	810.79
19598699	05:26:39	1.18	118.7	140.05	666.17	811.41
19614699	05:26:55	1.18	118.7	140.05	666.69	812.03
19630699	05:27:11	1.18	118.6	139.93	667.22	812.66
19646699	05:27:27	1.18	118.6	139.93	667.75	813.28
19662699	05:27:43	1.18	118.7	140.05	668.28	813.9
19678699	05:27:59	1.18	118.6	139.93	668.8	814.52
19694699	05:28:15	1.18	118.6	139.93	669.33	815.14
19710699	05:28:31	1.18	118.6	139.93	669.86	815.77
19726699	05:28:47	1.18	118.6	139.93	670.38	816.39
19742699	05:29:03	1.18	118.5	139.81	670.91	817.01
19758699	05:29:19	1.18	118.5	139.34	671.44	817.63
19774699	05:29:35	1.18	118.5	139.81	671.96	818.25
19790699	05:29:51	1.18	118.5	139.34	672.49	818.87
19806699	05:30:07	1.18	118.5	139.81	673.02	819.49
19822699	05:30:23	1.18	118.5	139.81	673.54	820.11
19838699	05:30:39	1.18	118.5	139.81	674.07	820.73
19854699	05:30:55	1.18	118.4	139.22	674.6	821.35
19870699	05:31:11	1.18	118.4	139.69	675.12	821.97
19886699	05:31:27	1.18	118.4	139.69	675.65	822.59
19902699	05:31:43	1.18	118.4	139.69	676.18	823.21
19918699	05:31:59	1.18	118.4	139.22	676.7	823.83
19934699	05:32:15	1.18	118.4	139.69	677.23	824.45
19950699	05:32:31	1.18	118.4	139.69	677.76	825.07
19966699	05:32:47	1.18	118.3	139.1	678.28	825.69
19982699	05:33:03	1.18	118.4	139.22	678.81	826.31
19998699	05:33:19	1.18	118.3	139.58	679.33	826.93
20014699	05:33:35	1.18	118.3	139.1	679.86	827.55
20030699	05:33:51	1.18	118.3	139.1	680.38	828.17
20046699	05:34:07	1.18	118.3	139.1	680.91	828.79
20062699	05:34:23	1.18	118.3	139.1	681.44	829.4
20078699	05:34:39	1.18	118.3	139.1	681.96	830.02
20094699	05:34:55	1.18	118.2	138.98	682.49	830.64
20110699	05:35:11	1.18	118.3	139.1	683.01	831.26
20126699	05:35:27	1.18	118.2	138.98	683.54	831.88
20142699	05:35:43	1.18	118.2	138.98	684.06	832.49
20158699	05:35:59	1.18	118.2	138.98	684.59	833.11
20174699	05:36:15	1.18	118.2	138.98	685.11	833.73
20190699	05:36:31	1.18	118.1	138.86	685.64	834.35
20206699	05:36:47	1.18	118.2	138.98	686.16	834.97
20222699	05:37:03	1.18	118.2	138.98	686.69	835.58
20238699	05:37:19	1.18	118.1	138.86	687.21	836.2
20254699	05:37:35	1.18	118.1	138.86	687.74	836.82
20270699	05:37:51	1.18	118.1	138.86	688.26	837.44
20286699	05:38:07	1.18	118	138.75	688.79	838.05
20302699	05:38:23	1.18	118.1	138.86	689.31	838.67
20318699	05:38:39	1.17	118	138.27	689.84	839.28
20334699	05:38:55	1.18	118.1	138.86	690.36	839.9
20350699	05:39:11	1.17	118	138.27	690.89	840.52
20366699	05:39:27	1.18	118	138.74	691.41	841.13
20382699	05:39:43	1.18	118	138.74	691.93	841.75
20398699	05:39:59	1.18	118	138.74	692.46	842.36
20414699	05:40:15	1.18	117.9	138.63	692.98	842.98
20430699	05:40:31	1.17	118	138.27	693.51	843.59
20446699	05:40:47	1.17	118	138.27	694.03	844.21
20462699	05:41:03	1.17	118	138.27	694.56	844.82
20478699	05:41:19	1.17	117.9	138.16	695.08	845.43
20494699	05:41:35	1.17	117.9	138.15	695.6	846.05
20510699	05:41:51	1.17	117.8	138.04	696.13	846.66
20526697	05:42:07	1.17	117.9	138.15	696.65	847.28
20542699	05:42:23	1.17	117.8	138.04	697.18	847.89
20558699	05:42:39	1.17	117.8	138.04	697.7	848.5
20574699	05:42:55	1.17	117.8	138.04	698.22	849.12
20590699	05:43:11	1.17	117.8	138.04	698.75	849.73
20606699	05:43:27	1.17	117.8	138.04	699.27	850.35
20622699	05:43:43	1.17	117.8	138.04	699.8	850.96
20638697	05:43:59	1.17	117.7	137.45	700.32	851.57
20654699	05:44:15	1.17	117.8	138.04	700.84	852.19
20670699	05:44:31	1.17	117.7	137.92	701.37	852.8
20686699	05:44:47	1.17	117.7	137.92	701.89	853.41
20702699	05:45:03	1.17	117.7	137.45	702.41	854.02
20718699	05:45:19	1.17	117.7	137.45	702.94	854.63
20734699	05:45:35	1.17	117.8	138.03	703.46	855.25
20750699	05:45:51	1.17	117.7	137.45	703.98	855.86
20766699	05:46:07	1.17	117.6	137.33	704.51	856.47
20782699	05:46:23	1.17	117.6	137.33	705.03	857.08
20798699	05:46:39	1.17	117.6	137.8	705.55	857.69
20814699	05:46:55	1.17	117.6	137.33	706.07	858.3
20830699	05:47:11	1.17	117.6	137.33	706.6	858.91
20846699	05:47:27	1.17	117.5	137.21	707.12	859.52
20862699	05:47:43	1.17	117.6	137.33	707.64	860.13
20878699	05:47:59	1.17	117.6	137.33	708.16	860.74
20894699	05:48:15	1.17	117.5	137.21	708.69	861.35
20910699	05:48:31	1.17	117.5	137.21	709.21	861.96
20926699	05:48:47	1.17	117.5	137.21	709.73	862.57
20942699	05:49:03	1.17	117.5	137.21	710.25	863.18
20958699	05:49:19	1.17	117.5	137.21	710.78	863.79
20974697	05:49:35	1.17	117.5	137.21	711.3	864.4
20990699	05:49:51	1.17	117.4	137.09	711.82	865.01
21006699	05:50:07	1.17	117.4	137.09	712.34	865.62
21022699	05:50:23	1.17	117.4	137.09	712.86	866.23
21038699	05:50:39	1.17	117.4	137.09	713.38	866.84
21054699	05:50:55	1.17	117.4	137.09	713.91	867.45
21070699	05:51:11	1.17	117.3	136.97	714.43	868.06
21086699	05:51:27	1.16	117.4	136.62	714.95	868.66
21102699	05:51:43	1.17	117.3	136.97	715.47	869.27
21118699	05:51:59	1.17	117.3	136.97	715.99	869.88
21134699	05:52:15	1.16	117.3	136.51	716.51	870.49
21150699	05:52:31	1.16	117.3	136.51	717.03	871.1
21166699	05:52:47	1.17	117.2	136.86	717.56	871.7
21182699	05:53:03	1.17	117.2	136.86	718.08	872.31
21198699	05:53:19	1.16	117.3	136.5	718.6	872.92
21214699	05:53:35	1.16	117.2	136.39	719.12	873.52
21230699	05:53:51	1.16	117.2	136.39	719.64	874.13
21246699	05:54:07	1.16	117.2	136.39	720.16	874.74
21262699	05:54:23	1.16	117.1	136.27	720.68	875.34
21278699	05:54:39	1.16	117.1	136.27	721.2	875.95
21294699	05:54:55	1.16	117.1	136.27	721.72	876.56
21310699	05:55:11	1.16	117.1	136.27	722.24	877.16
21326699	05:55:27	1.16	117.1	136.27	722.76	877.77
21342699	05:55:43	1.16	117.1	136.27	723.28	878.37
21358699	05:55:59	1.16	117.1	135.8	723.8	878.98
21374699	05:56:15	1.16	117.1	136.27	724.32	879.58
21390699	05:56:31	1.16	117	136.15	724.84	880.19
21406699	05:56:47	1.16	117.1	136.27	725.36	880.79
21422699	05:57:03	1.16	117	136.15	725.88	881.4
21438699	05:57:19	1.16	117	136.15	726.4	882
21454699	05:57:35	1.16	116.9	136.04	726.92	882.61
21470699	05:57:51	1.16	117	136.15	727.44	883.21
21486699	05:58:07	1.16	116.9	136.04	727.96	883.82
21502699	05:58:23	1.16	116.9	136.04	728.48	884.42
21518699	05:58:39	1.16	116.9	136.04	729	885.03
21534699	05:58:55	1.16	116.9	136.04	729.52	885.63
21550699	05:59:11	1.16	116.8	135.92	730.04	886.23
21566699	05:59:27	1.16	116.9	136.04	730.56	886.84
21582699	05:59:43	1.16	116.9	136.03	731.08	887.44
21598699	05:59:59	1.16	116.8	135.45	731.6	888.04
21614699	06:00:15	1.16	116.8	135.45	732.12	888.65
21630699	06:00:31	1.16	116.8	135.45	732.64	889.25
21646699	06:00:47	1.16	116.7	135.33	733.15	889.85
21662699	06:01:03	1.16	116.8	135.45	733.67	890.45
21678699	06:01:19	1.16	116.7	135.33	734.19	891.05
21694699	06:01:35	1.16	116.7	135.33	734.71	891.65
21710699	06:01:51	1.16	116.7	135.33	735.23	892.26
21726699	06:02:07	1.16	116.6	135.22	735.75	892.86
21742699	06:02:23	1.16	116.7	135.33	736.27	893.46
21758699	06:02:39	1.16	116.6	135.22	736.79	894.06
21774699	06:02:55	1.16	116.6	135.22	737.3	894.66
21790699	06:03:11	1.16	116.6	135.22	737.82	895.26
21806699	06:03:27	1.16	116.6	135.22	738.34	895.86
21822699	06:03:43	1.16	116.6	135.22	738.86	896.46
21838699	06:03:59	1.16	116.5	134.63	739.38	897.06
21854699	06:04:15	1.16	116.5	135.1	739.9	897.66
21870699	06:04:31	1.16	116.5	135.1	740.41	898.26
21886699	06:04:47	1.16	116.5	134.63	740.93	898.86
21902699	06:05:03	1.16	116.5	135.1	741.45	899.46
21918699	06:05:19	1.16	116.5	135.1	741.97	900.06
21934699	06:05:35	1.16	116.5	135.1	742.48	900.66
21950699	06:05:51	1.16	116.5	134.63	743	901.26
21966699	06:06:07	1.16	116.5	134.63	743.52	901.86
21982699	06:06:23	1.16	116.4	134.98	744.04	902.46
21998699	06:06:39	1.16	116.4	134.98	744.55	903.05
22014699	06:06:55	1.16	116.4	134.52	745.07	903.65
22030699	06:07:11	1.16	116.4	134.52	745.59	904.25
22046699	06:07:27	1.16	116.3	134.4	746.1	904.85
22062699	06:07:43	1.16	116.3	134.4	746.62	905.44
22078699	06:07:59	1.16	116.3	134.4	747.14	906.04
22094699	06:08:15	1.16	116.3	134.4	747.65	906.64
22110699	06:08:31	1.16	116.2	134.28	748.17	907.24
22126699	06:08:47	1.16	116.2	134.28	748.69	907.83
22142699	06:09:03	1.16	116.2	134.28	749.2	908.43
22158699	06:09:19	1.16	116.2	134.28	749.72	909.03
22174699	06:09:35	1.16	116.2	134.28	750.24	909.62
22190699	06:09:51	1.15	116.2	133.82	750.75	910.22
22206699	06:10:07	1.16	116.2	134.28	751.27	910.82
22222699	06:10:23	1.16	116.1	134.17	751.79	911.41
22238699	06:10:39	1.15	116.1	133.7	752.3	912.01
22254699	06:10:55	1.16	116.1	134.17	752.82	912.6
22270699	06:11:11	1.15	116.1	133.7	753.33	913.2
22286699	06:11:27	1.15	116	133.59	753.85	913.79
22302699	06:11:43	1.15	116	133.59	754.36	914.38
22318699	06:11:59	1.15	116	133.59	754.88	914.98
22334699	06:12:15	1.15	116	133.59	755.39	915.57
22350699	06:12:31	1.15	116	133.58	755.91	916.17
22366699	06:12:47	1.15	116	133.59	756.43	916.76
22382699	06:13:03	1.15	115.9	133.47	756.94	917.35
22398699	06:13:19	1.15	115.9	133.47	757.46	917.95
22414699	06:13:35	1.15	115.9	133.47	757.97	918.54
22430699	06:13:51	1.15	115.8	133.35	758.49	919.13
22446699	06:14:07	1.15	115.9	133.47	759	919.73
22462699	06:14:23	1.15	115.8	133.35	759.51	920.32
22478699	06:14:39	1.15	115.8	133.35	760.03	920.91
22494699	06:14:55	1.15	115.8	133.35	760.54	921.5
22510699	06:15:11	1.15	115.7	133.24	761.06	922.1
22526699	06:15:27	1.15	115.7	133.24	761.57	922.69
22542699	06:15:43	1.15	115.7	132.78	762.09	923.28
22558699	06:15:59	1.15	115.7	132.77	762.6	923.87
22574699	06:16:15	1.15	115.7	132.77	763.12	924.46
22590699	06:16:31	1.15	115.7	133.24	763.63	925.05
22606699	06:16:47	1.15	115.6	132.66	764.15	925.64
22622699	06:17:03	1.15	115.6	132.66	764.66	926.23
22638699	06:17:19	1.15	115.6	132.66	765.17	926.82
22654699	06:17:35	1.15	115.6	132.66	765.69	927.41
22670699	06:17:51	1.15	115.6	132.66	766.2	928
22686699	06:18:07	1.15	115.6	132.66	766.72	928.59
22702699	06:18:23	1.15	115.5	132.54	767.23	929.18
22718699	06:18:39	1.15	115.5	132.54	767.74	929.77
22734699	06:18:55	1.15	115.6	132.66	768.26	930.36
22750699	06:19:11	1.15	115.5	132.54	768.77	930.95
22766699	06:19:27	1.15	115.5	132.54	769.28	931.54
22782699	06:19:43	1.15	115.4	132.43	769.8	932.13
22798699	06:19:59	1.15	115.4	132.43	770.31	932.72
22814699	06:20:15	1.15	115.4	132.43	770.82	933.3
22830699	06:20:31	1.15	115.5	132.54	771.34	933.89
22846699	06:20:47	1.15	115.4	132.43	771.85	934.48
22862699	06:21:03	1.15	115.4	132.42	772.36	935.07
22878699	06:21:19	1.15	115.3	132.31	772.87	935.66
22894699	06:21:35	1.15	115.3	132.31	773.39	936.24
22910699	06:21:51	1.15	115.3	132.31	773.9	936.83
22926699	06:22:07	1.15	115.3	132.31	774.41	937.42
22942699	06:22:23	1.14	115.3	131.85	774.92	938.01
22958699	06:22:39	1.14	115.3	131.85	775.44	938.59
22974699	06:22:55	1.15	115.2	132.19	775.95	939.18
22990699	06:23:11	1.14	115.2	131.73	776.46	939.77
23006699	06:23:27	1.14	115.1	131.62	776.97	940.35
23022699	06:23:43	1.14	115.2	131.73	777.48	940.94
23038699	06:23:59	1.14	115.2	131.73	777.99	941.52
23054699	06:24:15	1.14	115.1	131.62	778.51	942.11
23070699	06:24:31	1.14	115.1	131.62	779.02	942.69
23086699	06:24:47	1.14	115.1	131.62	779.53	943.28
23102699	06:25:03	1.14	115.1	131.62	780.04	943.86
23118699	06:25:19	1.14	115.1	131.62	780.55	944.45
23134699	06:25:35	1.14	115	131.5	781.06	945.03
23150699	06:25:51	1.14	115	131.5	781.57	945.62
23166699	06:26:07	1.14	115	131.5	782.08	946.2
23182699	06:26:23	1.14	114.9	131.39	782.6	946.78
23198699	06:26:39	1.14	114.9	131.39	783.11	947.37
23214699	06:26:55	1.14	114.9	130.93	783.62	947.95
23230699	06:27:11	1.14	114.8	131.27	784.13	948.53
23246699	06:27:27	1.14	114.9	130.93	784.64	949.11
23262699	06:27:43	1.14	114.8	130.81	785.15	949.7
23278699	06:27:59	1.14	114.8	131.27	785.66	950.28
23294699	06:28:15	1.14	114.8	130.81	786.17	950.86
23310699	06:28:31	1.14	114.8	130.81	786.68	951.44
23326699	06:28:47	1.14	114.8	130.81	787.19	952.02
23342699	06:29:03	1.14	114.7	130.7	787.7	952.6
23358699	06:29:19	1.14	114.7	130.7	788.21	953.18
23374699	06:29:35	1.14	114.7	130.7	788.72	953.77
23390699	06:29:51	1.14	114.6	130.58	789.23	954.35
23406699	06:30:07	1.14	114.6	130.12	789.74	954.93
23422699	06:30:23	1.14	114.6	130.58	790.25	955.51
23438699	06:30:39	1.14	114.6	130.12	790.76	956.09
23454699	06:30:55	1.14	114.6	130.58	791.27	956.67
23470699	06:31:11	1.14	114.5	130.47	791.77	957.25
23486699	06:31:27	1.14	114.5	130.47	792.28	957.83
23502699	06:31:43	1.14	114.5	130.01	792.79	958.4
23518699	06:31:59	1.14	114.4	130.35	793.3	958.98
23534699	06:32:15	1.14	114.4	129.89	793.81	959.56
23550699	06:32:31	1.14	114.4	129.89	794.32	960.14
23566699	06:32:47	1.14	114.4	129.89	794.83	960.72
23582699	06:33:03	1.14	114.4	129.89	795.34	961.29
23598699	06:33:19	1.14	114.3	129.78	795.84	961.87
23614699	06:33:35	1.14	114.3	129.78	796.35	962.45
23630699	06:33:51	1.14	114.3	129.78	796.86	963.02
23646699	06:34:07	1.14	114.3	129.78	797.37	963.6
23662699	06:34:23	1.14	114.2	129.66	797.88	964.18
23678699	06:34:39	1.14	114.2	129.66	798.38	964.75
23694699	06:34:55	1.14	114.2	129.66	798.89	965.33
23710699	06:35:11	1.13	114.1	129.09	799.4	965.91
23726699	06:35:27	1.14	114.1	129.55	799.9	966.48
23742699	06:35:43	1.13	114.1	129.09	800.41	967.05
23758699	06:35:59	1.13	114.1	129.09	800.92	967.63
23774699	06:36:15	1.13	114	128.98	801.43	968.2
23790699	06:36:31	1.13	114	128.98	801.93	968.78
23806699	06:36:47	1.13	114	128.98	802.44	969.35
23822699	06:37:03	1.13	113.9	128.87	802.94	969.92
23838699	06:37:19	1.13	113.9	128.87	803.45	970.49
23854699	06:37:35	1.13	113.9	128.87	803.96	971.07
23870699	06:37:51	1.13	113.9	128.87	804.46	971.64
23886699	06:38:07	1.13	113.8	128.75	804.97	972.21
23902699	06:38:23	1.13	113.8	128.75	805.47	972.78
23918699	06:38:39	1.13	113.7	128.64	805.98	973.35
23934699	06:38:55	1.13	113.8	128.75	806.48	973.92
23950699	06:39:11	1.13	113.6	128.07	806.99	974.49
23966699	06:39:27	1.13	113.6	128.07	807.49	975.06
23982699	06:39:43	1.13	113.6	128.07	808	975.63
23998699	06:39:59	1.13	113.6	128.07	808.5	976.2
24014699	06:40:15	1.13	113.6	128.07	809.01	976.77
24030699	06:40:31	1.13	113.6	128.07	809.51	977.34
24046699	06:40:47	1.13	113.4	127.84	810.02	977.91
24062699	06:41:03	1.13	113.4	127.84	810.52	978.48
24078699	06:41:19	1.13	113.4	127.84	811.03	979.04
24094699	06:41:35	1.13	113.4	127.84	811.53	979.61
24110699	06:41:51	1.13	113.4	127.84	812.04	980.18
24126699	06:42:07	1.13	113.3	127.73	812.54	980.74
24142699	06:42:23	1.12	113.2	127.16	813.04	981.31
24158699	06:42:39	1.12	113.2	127.16	813.55	981.88
24174699	06:42:55	1.12	113.2	127.16	814.05	982.44
24190699	06:43:11	1.12	113.2	127.16	814.55	983.01
24206699	06:43:27	1.12	113.1	127.05	815.06	983.57
24222699	06:43:43	1.12	113.1	127.05	815.56	984.14
24238699	06:43:59	1.12	113.1	127.05	816.06	984.7
24254699	06:44:15	1.12	113.1	126.59	816.56	985.27
24270699	06:44:31	1.12	113	126.48	817.07	985.83
24286699	06:44:47	1.12	113	126.93	817.57	986.39
24302699	06:45:03	1.12	113	126.93	818.07	986.96
24318699	06:45:19	1.12	112.9	126.82	818.57	987.52
24334699	06:45:35	1.12	112.9	126.37	819.07	988.08
24350699	06:45:51	1.12	112.8	126.25	819.58	988.64
24366699	06:46:07	1.12	112.8	126.25	820.08	989.2
24382699	06:46:23	1.12	112.8	126.25	820.58	989.77
24398699	06:46:39	1.12	112.7	126.14	821.08	990.33
24414699	06:46:55	1.12	112.7	126.14	821.58	990.89
24430699	06:47:11	1.12	112.7	126.14	822.08	991.45
24446699	06:47:27	1.12	112.6	126.03	822.58	992.01
24462699	06:47:43	1.12	112.6	126.03	823.08	992.57
24478699	06:47:59	1.12	112.5	125.92	823.58	993.13
24494699	06:48:15	1.12	112.5	125.92	824.08	993.69
24510699	06:48:31	1.12	112.5	125.92	824.58	994.25
24526699	06:48:47	1.12	112.4	125.35	825.08	994.81
24542699	06:49:03	1.12	112.4	125.35	825.58	995.37
24558699	06:49:19	1.12	112.4	125.35	826.08	995.92
24574699	06:49:35	1.12	112.3	125.24	826.58	996.48
24590699	06:49:51	1.12	112.3	125.24	827.08	997.04
24606699	06:50:07	1.12	112.2	125.13	827.58	997.59
24622699	06:50:23	1.12	112.2	125.13	828.08	998.15
24638699	06:50:39	1.12	112.2	125.13	828.58	998.71
24654699	06:50:55	1.11	112.1	124.57	829.08	999.26
24670699	06:51:11	1.12	112.1	125.02	829.57	999.82
24686699	06:51:27	1.12	112.1	125.01	830.07	1000.37
24702699	06:51:43	1.12	112	124.9	830.57	1000.93
24718699	06:51:59	1.11	112	124.45	831.07	1001.48
24734699	06:52:15	1.11	112	124.45	831.57	1002.03
24750699	06:52:31	1.11	111.9	124.34	832.06	1002.58
24766699	06:52:47	1.11	111.9	124.34	832.56	1003.14
24782699	06:53:03	1.11	111.8	124.23	833.06	1003.69
24798699	06:53:19	1.11	111.8	124.23	833.55	1004.24
24814699	06:53:35	1.11	111.7	124.12	834.05	1004.79
24830699	06:53:51	1.11	111.7	124.12	834.55	1005.34
24846699	06:54:07	1.11	111.7	124.12	835.04	1005.89
24862699	06:54:23	1.11	111.7	124.12	835.54	1006.44
24878699	06:54:39	1.11	111.6	123.56	836.04	1006.99
24894699	06:54:55	1.11	111.5	123.45	836.53	1007.54
24910699	06:55:11	1.11	111.5	123.45	837.03	1008.09
24926699	06:55:27	1.11	111.5	123.45	837.52	1008.64
24942699	06:55:43	1.11	111.4	123.34	838.02	1009.19
24958699	06:55:59	1.1	111.4	122.89	838.51	1009.73
24974699	06:56:15	1.1	111.3	122.78	839.01	1010.28
24990699	06:56:31	1.1	111.3	122.78	839.5	1010.83
25006699	06:56:47	1.1	111.2	122.67	840	1011.37
25022699	06:57:03	1.11	111.2	123.11	840.49	1011.92
25038699	06:57:19	1.1	111.1	122.56	840.98	1012.46
25054699	06:57:35	1.1	111.1	122.56	841.48	1013.01
25070699	06:57:51	1.1	111.1	122.56	841.97	1013.55
25086699	06:58:07	1.1	111	122.44	842.47	1014.1
25102699	06:58:23	1.1	110.9	121.89	842.96	1014.64
25118699	06:58:39	1.1	110.9	121.89	843.45	1015.19
25134699	06:58:55	1.1	110.9	121.89	843.95	1015.73
25150699	06:59:11	1.1	110.9	121.89	844.44	1016.27
25166699	06:59:27	1.1	110.8	121.78	844.93	1016.81
25182699	06:59:43	1.1	110.7	121.67	845.42	1017.35
25198699	06:59:59	1.1	110.7	121.67	845.91	1017.89
25214699	07:00:15	1.1	110.6	121.56	846.41	1018.43
25230699	07:00:31	1.1	110.6	121.56	846.9	1018.97
25246699	07:00:47	1.1	110.5	121	847.39	1019.51
25262699	07:01:03	1.1	110.4	120.89	847.88	1020.05
25278699	07:01:19	1.1	110.4	120.89	848.37	1020.59
25294699	07:01:35	1.1	110.4	120.89	848.86	1021.12
25310699	07:01:51	1.1	110.3	120.78	849.35	1021.66
25326699	07:02:07	1.1	110.3	120.78	849.84	1022.2
25342699	07:02:23	1.1	110.2	120.67	850.33	1022.73
25358699	07:02:39	1.1	110.2	120.67	850.82	1023.27
25374699	07:02:55	1.1	110.1	120.56	851.31	1023.81
25390699	07:03:11	1.1	110.1	120.56	851.8	1024.34
25406699	07:03:27	1.09	110	120.01	852.29	1024.87
25422699	07:03:43	1.09	110	120.01	852.78	1025.41
25438697	07:03:59	1.09	109.9	119.9	853.27	1025.94
25454699	07:04:15	1.09	109.8	119.79	853.75	1026.47
25470699	07:04:31	1.09	109.8	119.79	854.24	1027.01
25486699	07:04:47	1.09	109.7	119.68	854.73	1027.54
25502699	07:05:03	1.09	109.7	119.24	855.22	1028.07
25518699	07:05:19	1.09	109.6	119.13	855.71	1028.6
25534699	07:05:35	1.09	109.6	119.13	856.19	1029.12
25550699	07:05:51	1.08	109.4	118.47	856.68	1029.65
25566699	07:06:07	1.09	109.4	118.91	857.16	1030.18
25582699	07:06:23	1.08	109.3	118.36	857.65	1030.71
25598699	07:06:39	1.08	109.3	118.36	858.14	1031.24
25614699	07:06:55	1.08	109.2	118.25	858.62	1031.76
25630699	07:07:11	1.08	109.1	118.15	859.11	1032.29
25646699	07:07:27	1.08	109.1	118.15	859.59	1032.81
25662699	07:07:43	1.08	109	118.04	860.08	1033.34
25678699	07:07:59	1.08	109	117.6	860.56	1033.86
25694699	07:08:15	1.08	108.9	117.49	861.05	1034.38
25710699	07:08:31	1.08	108.8	117.38	861.53	1034.91
25726699	07:08:47	1.08	108.8	117.38	862.01	1035.43
25742699	07:09:03	1.07	108.6	116.73	862.5	1035.95
25758699	07:09:19	1.08	108.6	117.16	862.98	1036.47
25774699	07:09:35	1.08	108.5	117.06	863.46	1036.99
25790699	07:09:51	1.07	108.4	116.51	863.94	1037.51
25806699	07:10:07	1.07	108.3	116.41	864.42	1038.03
25822699	07:10:23	1.07	108.3	116.4	864.91	1038.54
25838699	07:10:39	1.07	108.2	116.3	865.39	1039.06
25854699	07:10:55	1.07	108.1	116.19	865.87	1039.58
25870699	07:11:11	1.07	108.1	115.75	866.35	1040.09
25886699	07:11:27	1.07	107.9	115.54	866.83	1040.61
25902699	07:11:43	1.07	107.8	115.43	867.31	1041.12
25918699	07:11:59	1.07	107.8	115	867.79	1041.63
25934699	07:12:15	1.07	107.7	114.89	868.27	1042.14
25950699	07:12:31	1.07	107.7	115.32	868.75	1042.66
25966699	07:12:47	1.07	107.5	114.68	869.22	1043.16
25982699	07:13:03	1.07	107.5	114.68	869.7	1043.67
25998699	07:13:19	1.07	107.3	114.46	870.18	1044.18
26014699	07:13:35	1.07	107.3	114.46	870.65	1044.69
26030699	07:13:51	1.06	107.2	113.92	871.13	1045.2
26046699	07:14:07	1.06	107.1	113.82	871.61	1045.7
26062699	07:14:23	1.06	107	113.71	872.08	1046.21
26078699	07:14:39	1.06	106.9	113.17	872.56	1046.71
26094699	07:14:55	1.06	106.7	112.96	873.03	1047.21
26110699	07:15:11	1.06	106.7	112.96	873.51	1047.72
26126699	07:15:27	1.05	106.6	112.43	873.98	1048.22
26142699	07:15:43	1.06	106.5	112.75	874.46	1048.72
26158699	07:15:59	1.05	106.3	112.11	874.93	1049.22
26174699	07:16:15	1.05	106.3	112.11	875.4	1049.72
26190699	07:16:31	1.05	106.1	111.47	875.87	1050.21
26206699	07:16:47	1.05	106.1	111.89	876.34	1050.71
26222699	07:17:03	1.05	105.9	111.26	876.82	1051.2
26238699	07:17:19	1.05	105.8	111.15	877.29	1051.7
26254699	07:17:35	1.05	105.7	110.62	877.76	1052.19
26270697	07:17:51	1.05	105.5	110.41	878.23	1052.68
26286699	07:18:07	1.05	105.5	110.41	878.69	1053.17
26302699	07:18:23	1.04	105.3	109.78	879.16	1053.66
26318699	07:18:39	1.04	105.2	109.67	879.63	1054.15
26334699	07:18:55	1.04	105	109.46	880.1	1054.64
26350699	07:19:11	1.04	105	109.04	880.56	1055.12
26366699	07:19:27	1.04	104.8	108.83	881.03	1055.61
26382699	07:19:43	1.04	104.7	108.73	881.5	1056.09
26398699	07:19:59	1.03	104.6	108.2	881.96	1056.57
26414699	07:20:15	1.03	104.4	108	882.43	1057.05
26430699	07:20:31	1.03	104.2	107.37	882.89	1057.53
26446699	07:20:47	1.03	104.1	107.27	883.35	1058.01
26462699	07:21:03	1.03	104	107.16	883.81	1058.49
26478699	07:21:19	1.03	103.8	106.95	884.28	1058.96
26494699	07:21:35	1.03	103.7	106.43	884.74	1059.44
26510699	07:21:51	1.03	103.5	106.23	885.2	1059.91
26526699	07:22:07	1.03	103.3	106.02	885.66	1060.38
26542699	07:22:23	1.02	103.2	105.5	886.12	1060.85
26558699	07:22:39	1.02	103	105.3	886.57	1061.32
26574699	07:22:55	1.02	102.8	104.68	887.03	1061.78
26590699	07:23:11	1.02	102.7	104.58	887.49	1062.25
26606699	07:23:27	1.01	102.4	103.86	887.94	1062.71
26622699	07:23:43	1.01	102.2	103.25	888.4	1063.17
26638699	07:23:59	1.01	102.1	103.14	888.85	1063.63
26654699	07:24:15	1.01	101.8	102.84	889.31	1064.09
26670699	07:24:31	1.01	101.6	102.23	889.76	1064.55
26686699	07:24:47	1	101.4	101.62	890.21	1065
26702699	07:25:03	1	101.2	101.41	890.66	1065.45
26707698	07:25:08	1	101.1	100.91	890.8	1065.59
Conrad Endurance AAA @ 10 Ohm #4