## LOGGER00
millis	time	voltage	current	power	capacity	energy
0	00:00:00	1.29	501	644.34	0	0
15344	00:00:15	1.29	499.72	642.6	2.13	2.74
31344	00:00:31	1.28	499.32	638.1	4.35	5.59
47344	00:00:47	1.28	499.4	638.2	6.57	8.43
63345	00:01:03	1.27	499.4	634.21	8.79	11.26
79344	00:01:19	1.27	499.8	632.73	11.01	14.08
95344	00:01:35	1.27	499.4	632.22	13.23	16.9
111345	00:01:51	1.27	499.52	632.38	15.45	19.71
127344	00:02:07	1.27	499.6	632.47	17.67	22.52
143344	00:02:23	1.26	499.2	629.97	19.89	25.33
159345	00:02:39	1.26	499.4	630.21	22.11	28.13
175344	00:02:55	1.26	499.4	628.21	24.33	30.93
191344	00:03:11	1.26	499.52	628.37	26.55	33.73
207345	00:03:27	1.26	499.52	628.39	28.77	36.52
223344	00:03:43	1.25	499.6	626.47	30.99	39.31
239345	00:03:59	1.25	499.2	625.98	33.21	42.09
255344	00:04:15	1.25	499.2	625.97	35.43	44.88
271344	00:04:31	1.25	499.6	624.46	37.65	47.66
287344	00:04:47	1.25	499.2	625.97	39.87	50.44
303345	00:05:03	1.25	499.6	624.48	42.09	53.21
319344	00:05:19	1.25	499.52	624.36	44.31	55.98
335344	00:05:35	1.25	499.4	622.21	46.53	58.75
351344	00:05:51	1.25	499.4	622.21	48.75	61.52
367344	00:06:07	1.25	499.4	622.22	50.97	64.29
383344	00:06:23	1.25	499.2	621.97	53.19	67.05
399344	00:06:39	1.25	499.32	622.12	55.41	69.81
415344	00:06:55	1.24	499.4	620.21	57.63	72.57
431344	00:07:11	1.24	499.8	618.72	59.85	75.33
447344	00:07:27	1.24	499.4	620.23	62.07	78.09
463344	00:07:43	1.24	499.6	620.48	64.29	80.84
479344	00:07:59	1.24	499.4	620.25	66.51	83.59
495344	00:08:15	1.24	499.4	618.24	68.73	86.34
511344	00:08:31	1.24	499.6	618.48	70.95	89.09
527344	00:08:47	1.24	499.6	618.48	73.17	91.84
543345	00:09:03	1.23	499.32	616.13	75.39	94.58
559344	00:09:19	1.23	499.4	616.22	77.61	97.33
575344	00:09:35	1.23	499.6	616.48	79.83	100.07
591344	00:09:51	1.23	499.52	616.39	82.05	102.81
607344	00:10:07	1.23	499.72	614.63	84.27	105.55
623344	00:10:23	1.23	499.72	616.64	86.49	108.29
639344	00:10:39	1.23	499.4	614.23	88.71	111.02
655345	00:10:55	1.23	499.6	616.49	90.93	113.76
671344	00:11:11	1.23	499.52	614.38	93.15	116.49
687344	00:11:27	1.23	499.72	614.64	95.37	119.22
703344	00:11:43	1.23	499.32	614.13	97.59	121.95
719345	00:11:59	1.23	499.4	614.23	99.81	124.68
735344	00:12:15	1.23	499.4	614.25	102.03	127.41
751344	00:12:31	1.23	499.52	614.38	104.25	130.14
767345	00:12:47	1.23	499.2	611.99	106.46	132.87
783343	00:13:03	1.23	499.6	612.48	108.68	135.59
799345	00:13:19	1.23	499.52	612.39	110.9	138.31
815344	00:13:35	1.23	499.72	612.63	113.12	141.04
831345	00:13:51	1.23	499.72	612.62	115.34	143.76
847344	00:14:07	1.23	499.4	612.22	117.56	146.48
863344	00:14:23	1.23	499.52	612.4	119.78	149.2
879344	00:14:39	1.23	499.52	612.38	122	151.92
895343	00:14:55	1.23	499.8	612.72	124.22	154.63
911345	00:15:11	1.22	499.52	610.38	126.44	157.35
927344	00:15:27	1.22	499.4	610.23	128.66	160.06
943344	00:15:43	1.22	499.6	610.48	130.88	162.77
959343	00:15:59	1.22	499.52	610.38	133.1	165.48
975345	00:16:15	1.22	500	610.98	135.32	168.2
991344	00:16:31	1.22	499.32	608.14	137.54	170.9
1007344	00:16:47	1.22	499.72	608.63	139.76	173.61
1023345	00:17:03	1.22	499.4	608.24	141.98	176.32
1039345	00:17:19	1.22	499.32	608.16	144.2	179.02
1055344	00:17:35	1.21	499.72	606.64	146.42	181.73
1071344	00:17:51	1.22	499.6	608.5	148.64	184.43
1087345	00:18:07	1.22	499.4	608.23	150.86	187.13
1103344	00:18:23	1.22	499.52	608.39	153.08	189.83
1119345	00:18:39	1.22	499.72	608.63	155.3	192.53
1135344	00:18:55	1.21	499.4	606.24	157.52	195.23
1151344	00:19:11	1.21	499.52	606.39	159.74	197.93
1167344	00:19:27	1.22	499.32	608.15	161.96	200.63
1183344	00:19:43	1.21	499.2	606.01	164.18	203.33
1199343	00:19:59	1.21	499.52	606.4	166.4	206.02
1215344	00:20:15	1.21	499.72	606.64	168.62	208.72
1231344	00:20:31	1.21	499.2	605.99	170.84	211.41
1247345	00:20:47	1.21	499.32	606.16	173.06	214.11
1263345	00:21:03	1.21	499.4	606.24	175.28	216.8
1279344	00:21:19	1.21	499.4	606.25	177.5	219.5
1295344	00:21:35	1.21	499	603.75	179.72	222.19
1311343	00:21:51	1.21	499.2	606	181.94	224.88
1327344	00:22:07	1.21	499.2	605.99	184.16	227.57
1343343	00:22:23	1.21	499.72	604.63	186.38	230.26
1359344	00:22:39	1.21	499.72	606.64	188.6	232.95
1375343	00:22:55	1.21	499.4	604.26	190.82	235.64
1391345	00:23:11	1.21	499.4	606.24	193.04	238.33
1407345	00:23:27	1.21	499.4	604.26	195.26	241.01
1423345	00:23:43	1.21	499.52	604.4	197.48	243.7
1439344	00:23:59	1.21	499.72	604.65	199.7	246.38
1455344	00:24:15	1.21	499.52	604.38	201.92	249.07
1471343	00:24:31	1.21	499.6	602.48	204.14	251.75
1487344	00:24:47	1.21	499.4	604.25	206.36	254.43
1503345	00:25:03	1.21	499.4	604.24	208.58	257.12
1519344	00:25:19	1.21	499.32	602.15	210.8	259.8
1535344	00:25:35	1.21	499.6	604.48	213.01	262.48
1551343	00:25:51	1.21	499.6	602.49	215.23	265.16
1567343	00:26:07	1.21	499.52	602.39	217.45	267.84
1583345	00:26:23	1.21	499.6	602.49	219.67	270.52
1599344	00:26:39	1.21	499.4	602.26	221.89	273.2
1615344	00:26:55	1.21	499.52	602.38	224.11	275.87
1631343	00:27:11	1.2	499.4	600.25	226.33	278.54
1647343	00:27:27	1.21	499.32	602.15	228.55	281.22
1663344	00:27:43	1.2	499.12	599.92	230.77	283.89
1679345	00:27:59	1.2	499.52	600.38	232.99	286.56
1695344	00:28:15	1.2	499.12	599.91	235.21	289.23
1711344	00:28:31	1.2	499.32	600.14	237.43	291.9
1727343	00:28:47	1.2	499.12	599.91	239.65	294.56
1743345	00:29:03	1.21	499.4	602.26	241.87	297.23
1759343	00:29:19	1.2	499.4	600.25	244.09	299.9
1775343	00:29:35	1.2	499.52	600.4	246.31	302.57
1791343	00:29:51	1.2	499.4	600.24	248.53	305.24
1807345	00:30:07	1.2	499.4	600.25	250.75	307.9
1823343	00:30:23	1.2	499.4	598.25	252.97	310.57
1839343	00:30:39	1.2	499.32	600.15	255.19	313.23
1855344	00:30:55	1.2	499.4	598.25	257.41	315.89
1871343	00:31:11	1.2	499.4	598.25	259.63	318.55
1887344	00:31:27	1.2	499.4	598.26	261.85	321.21
1903345	00:31:43	1.2	499.32	598.15	264.07	323.87
1919344	00:31:59	1.2	499.32	598.16	266.29	326.53
1935344	00:32:15	1.2	499.4	600.25	268.51	329.19
1951345	00:32:31	1.2	499.4	600.24	270.73	331.85
1967344	00:32:47	1.19	499.72	596.65	272.95	334.51
1983345	00:33:03	1.2	499.32	598.16	275.17	337.17
1999344	00:33:19	1.19	499.32	596.14	277.39	339.82
2015344	00:33:35	1.2	499.32	598.16	279.6	342.48
2031345	00:33:51	1.2	499.6	598.49	281.82	345.14
2047344	00:34:07	1.2	499.32	598.15	284.04	347.79
2063343	00:34:23	1.19	499.4	596.25	286.26	350.45
2079345	00:34:39	1.2	499.4	598.26	288.48	353.1
2095345	00:34:55	1.2	499.2	598.02	290.7	355.76
2111343	00:35:11	1.19	499.2	596	292.92	358.41
2127345	00:35:27	1.2	499.32	598.16	295.15	361.06
2143345	00:35:43	1.19	499.32	596.16	297.36	363.72
2159343	00:35:59	1.19	499.4	596.25	299.58	366.37
2175344	00:36:15	1.19	499.2	596	301.81	369.02
2191343	00:36:31	1.19	499.2	596.01	304.03	371.67
2207344	00:36:47	1.19	499.52	596.38	306.24	374.32
2223343	00:37:03	1.19	499.2	596.01	308.46	376.97
2239343	00:37:19	1.19	499.2	596.02	310.68	379.61
2255343	00:37:35	1.19	499.2	596	312.9	382.26
2271343	00:37:51	1.19	499.32	596.16	315.12	384.91
2287344	00:38:07	1.19	500.92	596.14	317.34	387.56
2303344	00:38:23	1.19	499.4	596.24	319.56	390.21
2319344	00:38:39	1.19	499.2	596.01	321.78	392.85
2335343	00:38:55	1.19	499.2	594.01	324	395.5
2351344	00:39:11	1.19	499.52	594.39	326.22	398.14
2367345	00:39:27	1.19	499.4	594.26	328.44	400.79
2383344	00:39:43	1.19	499.2	594.03	330.66	403.43
2399344	00:39:59	1.19	499.2	594.01	332.88	406.07
2415343	00:40:15	1.19	499	593.79	335.1	408.72
2431344	00:40:31	1.19	499.32	596.14	337.32	411.36
2447344	00:40:47	1.19	499.2	594.01	339.54	414
2463344	00:41:03	1.19	499.4	594.26	341.76	416.64
2479345	00:41:19	1.19	499.32	592.16	343.98	419.28
2495344	00:41:35	1.19	499.72	594.64	346.2	421.92
2511343	00:41:51	1.19	499.4	594.25	348.42	424.56
2527344	00:42:07	1.19	499.4	592.26	350.64	427.2
2543343	00:42:23	1.19	499.52	594.39	352.86	429.84
2559344	00:42:39	1.19	499.52	594.41	355.08	432.47
2575345	00:42:55	1.19	499.32	594.16	357.3	435.11
2591344	00:43:11	1.19	499.4	594.26	359.51	437.75
2607344	00:43:27	1.19	499.4	594.26	361.73	440.39
2623344	00:43:43	1.19	499.52	594.41	363.95	443.02
2639345	00:43:59	1.19	499.52	592.41	366.17	445.66
2655344	00:44:15	1.19	499.72	594.64	368.39	448.29
2671343	00:44:31	1.19	499.32	594.16	370.61	450.93
2687344	00:44:47	1.19	499.6	592.5	372.83	453.56
2703344	00:45:03	1.19	499.4	592.27	375.05	456.19
2719344	00:45:19	1.19	499.2	592.02	377.27	458.83
2735345	00:45:35	1.19	499.12	591.93	379.49	461.46
2751345	00:45:51	1.19	499.4	592.26	381.71	464.09
2767344	00:46:07	1.19	499.2	592.03	383.93	466.73
2783343	00:46:23	1.19	499.4	592.26	386.15	469.36
2799345	00:46:39	1.19	499.52	592.41	388.37	471.99
2815345	00:46:55	1.19	499.8	594.74	390.59	474.62
2831344	00:47:11	1.19	499.32	592.16	392.81	477.25
2847345	00:47:27	1.19	499.4	592.27	395.03	479.89
2863344	00:47:43	1.19	499.4	592.26	397.25	482.52
2879343	00:47:59	1.19	499.4	592.25	399.47	485.15
2895344	00:48:15	1.19	499.6	592.49	401.69	487.78
2911344	00:48:31	1.19	499.72	592.66	403.91	490.41
2927343	00:48:47	1.19	499.52	592.41	406.13	493.04
2943345	00:49:03	1.19	499.6	592.5	408.35	495.67
2959343	00:49:19	1.19	499.92	592.89	410.57	498.3
2975344	00:49:35	1.18	499.32	590.17	412.79	500.93
2991344	00:49:51	1.19	499.52	592.41	415.01	503.56
3007343	00:50:07	1.18	499.32	590.17	417.23	506.19
3023344	00:50:23	1.18	499.32	590.17	419.45	508.82
3039343	00:50:39	1.19	499.52	592.39	421.67	511.45
3055344	00:50:55	1.19	499.6	592.5	423.89	514.08
3071344	00:51:11	1.19	499.12	591.93	426.11	516.71
3087345	00:51:27	1.18	499.4	590.27	428.33	519.34
3103344	00:51:43	1.18	499.72	590.65	430.55	521.97
3119343	00:51:59	1.19	499.52	592.39	432.77	524.59
3135345	00:52:15	1.19	499.6	592.5	434.99	527.22
3151344	00:52:31	1.19	499.52	592.42	437.21	529.85
3167344	00:52:47	1.18	499.52	590.41	439.43	532.47
3183344	00:53:03	1.18	499.12	589.93	441.65	535.1
3199345	00:53:19	1.19	499.52	592.4	443.87	537.73
3215344	00:53:35	1.18	499.6	588.5	446.09	540.35
3231344	00:53:51	1.19	499.4	592.26	448.31	542.98
3247344	00:54:07	1.19	499.52	592.4	450.53	545.6
3263343	00:54:23	1.18	499.52	590.41	452.75	548.23
3279345	00:54:39	1.18	499.6	590.51	454.97	550.85
3295344	00:54:55	1.18	499.52	590.4	457.19	553.48
3311345	00:55:11	1.18	499.52	588.41	459.41	556.1
3327344	00:55:27	1.18	499.2	590.02	461.63	558.72
3343344	00:55:43	1.18	499.52	590.41	463.85	561.35
3359344	00:55:59	1.18	499.72	590.64	466.07	563.97
3375344	00:56:15	1.18	499.4	590.26	468.29	566.6
3391343	00:56:31	1.18	499.52	588.4	470.51	569.22
3407343	00:56:47	1.18	499.2	590.02	472.73	571.84
3423344	00:57:03	1.18	499.52	590.39	474.95	574.47
3439344	00:57:19	1.18	499.72	590.63	477.17	577.09
3455343	00:57:35	1.18	499.12	589.93	479.39	579.71
3471345	00:57:51	1.18	499.72	590.63	481.61	582.34
3487344	00:58:07	1.18	499.6	588.49	483.83	584.96
3503345	00:58:23	1.18	499.12	589.93	486.05	587.58
3519344	00:58:39	1.18	499.32	590.16	488.27	590.21
3535343	00:58:55	1.18	499.32	590.18	490.49	592.83
3551345	00:59:11	1.18	500.92	590.12	492.71	595.46
3567343	00:59:27	1.18	499.32	588.17	494.93	598.08
3583345	00:59:43	1.18	499.32	590.17	497.15	600.7
3599344	00:59:59	1.18	499.2	590.02	499.37	603.32
3615344	01:00:15	1.18	499.52	590.4	501.59	605.95
3631344	01:00:31	1.18	499.6	590.48	503.81	608.57
3647345	01:00:47	1.18	499.52	588.4	506.03	611.19
3663344	01:01:03	1.18	499.4	590.27	508.25	613.81
3679344	01:01:19	1.18	499.4	588.26	510.47	616.43
3695344	01:01:35	1.18	499.32	588.17	512.69	619.05
3711344	01:01:51	1.18	499.2	590.01	514.91	621.68
3727345	01:02:07	1.18	499.2	590.02	517.13	624.3
3743344	01:02:23	1.18	499.52	590.41	519.35	626.92
3759345	01:02:39	1.18	499.32	590.16	521.57	629.54
3775343	01:02:55	1.18	499.12	589.92	523.79	632.16
3791344	01:03:11	1.18	499.4	590.25	526.01	634.78
3807344	01:03:27	1.18	499.32	588.17	528.23	637.4
3823343	01:03:43	1.18	501.12	592.36	530.45	640.03
3839343	01:03:59	1.18	500.8	591.99	532.67	642.65
3855344	01:04:15	1.18	499.32	590.15	534.9	645.28
3871344	01:04:31	1.18	499.72	588.63	537.12	647.9
3887345	01:04:47	1.18	499.4	588.26	539.34	650.52
3903345	01:05:03	1.18	499.52	590.38	541.56	653.13
3919344	01:05:19	1.18	499.12	587.93	543.77	655.75
3935344	01:05:35	1.18	499.32	588.16	545.99	658.37
3951343	01:05:51	1.18	499.4	588.25	548.21	660.99
3967343	01:06:07	1.18	499.2	590.02	550.43	663.61
3983344	01:06:23	1.18	499.4	588.26	552.65	666.22
3999345	01:06:39	1.18	499.12	587.92	554.87	668.84
4015345	01:06:55	1.18	499.32	588.17	557.09	671.45
4031344	01:07:11	1.18	499.12	589.92	559.31	674.07
4047344	01:07:27	1.18	499.4	588.26	561.53	676.69
4063344	01:07:43	1.18	499.52	588.4	563.75	679.31
4079345	01:07:59	1.18	499.2	590.02	565.97	681.92
4095343	01:08:15	1.18	499.2	588.02	568.18	684.54
4111344	01:08:31	1.18	499.32	590.16	570.4	687.16
4127344	01:08:47	1.18	499.32	590.15	572.62	689.78
4143344	01:09:03	1.18	499.2	588.03	574.84	692.39
4159345	01:09:19	1.18	499.2	588.02	577.06	695.01
4175344	01:09:35	1.18	499.12	587.92	579.28	697.62
4191343	01:09:51	1.18	499.4	590.26	581.5	700.24
4207344	01:10:07	1.18	499.6	590.49	583.72	702.86
4223345	01:10:23	1.18	500.92	590.11	585.94	705.48
4239344	01:10:39	1.18	499.32	588.15	588.16	708.09
4255344	01:10:55	1.18	499.2	588.03	590.38	710.71
4271344	01:11:11	1.18	499.4	588.25	592.6	713.32
4287344	01:11:27	1.18	499.32	588.16	594.82	715.94
4303344	01:11:43	1.18	499.52	588.4	597.04	718.55
4319344	01:11:59	1.17	499.52	586.41	599.26	721.17
4335344	01:12:15	1.18	499.32	588.16	601.48	723.79
4351344	01:12:31	1.18	499.2	590.02	603.7	726.4
4367345	01:12:47	1.18	499.2	588.03	605.92	729.02
4383343	01:13:03	1.18	499.52	588.4	608.14	731.63
4399344	01:13:19	1.18	499.4	588.28	610.36	734.25
4415344	01:13:35	1.18	499.4	588.25	612.58	736.87
4431344	01:13:51	1.18	499.4	590.26	614.8	739.48
4447344	01:14:07	1.18	499.4	590.26	617.02	742.1
4463344	01:14:23	1.18	499.52	588.41	619.24	744.71
4479344	01:14:39	1.18	499.4	588.27	621.45	747.33
4495344	01:14:55	1.18	499.4	588.26	623.67	749.95
4511344	01:15:11	1.18	499.4	588.26	625.89	752.56
4527344	01:15:27	1.18	499.52	588.4	628.11	755.18
4543344	01:15:43	1.18	499.6	588.51	630.33	757.79
4559344	01:15:59	1.18	499.52	588.4	632.55	760.41
4575344	01:16:15	1.18	499.4	588.26	634.77	763.02
4591344	01:16:31	1.18	499.4	588.26	636.99	765.64
4607344	01:16:47	1.18	499.2	588.03	639.21	768.25
4623344	01:17:03	1.18	499.6	588.5	641.43	770.87
4639345	01:17:19	1.18	499.4	588.27	643.65	773.48
4655344	01:17:35	1.18	499.4	590.28	645.87	776.1
4671344	01:17:51	1.18	499.6	588.49	648.09	778.71
4687345	01:18:07	1.18	499.2	588.04	650.31	781.33
4703344	01:18:23	1.18	499.2	588.03	652.53	783.94
4719344	01:18:39	1.18	499.52	588.41	654.75	786.56
4735344	01:18:55	1.18	499.4	588.26	656.97	789.17
4751344	01:19:11	1.18	499.52	590.4	659.19	791.79
4767344	01:19:27	1.18	499.4	588.25	661.41	794.4
4783343	01:19:43	1.18	499.6	588.49	663.63	797.02
4799345	01:19:59	1.18	499.4	588.26	665.85	799.63
4815344	01:20:15	1.18	499.6	590.5	668.07	802.25
4831345	01:20:31	1.18	499.52	588.41	670.29	804.86
4847344	01:20:47	1.18	499.52	588.4	672.51	807.48
4863344	01:21:03	1.18	499.6	588.5	674.73	810.09
4879344	01:21:19	1.18	499.6	588.48	676.95	812.71
4895344	01:21:35	1.18	499.52	588.4	679.17	815.33
4911343	01:21:51	1.18	499.4	588.25	681.39	817.94
4927345	01:22:07	1.18	499.4	588.26	683.61	820.56
4943344	01:22:23	1.18	499.52	588.4	685.83	823.17
4959344	01:22:39	1.18	499.6	588.5	688.05	825.79
4975344	01:22:55	1.18	499.2	588.03	690.27	828.4
4991344	01:23:11	1.18	499.32	588.16	692.49	831.02
5007344	01:23:27	1.18	499.52	588.41	694.71	833.63
5023343	01:23:43	1.18	499.52	588.4	696.93	836.25
5039343	01:23:59	1.18	499.52	588.42	699.15	838.86
5055344	01:24:15	1.18	499.6	588.5	701.37	841.48
5071344	01:24:31	1.18	499.6	588.5	703.59	844.1
5087344	01:24:47	1.18	499.4	588.26	705.81	846.71
5103343	01:25:03	1.18	499.32	588.16	708.03	849.33
5119344	01:25:19	1.18	499.6	588.5	710.25	851.94
5135344	01:25:35	1.18	499.4	588.25	712.47	854.56
5151344	01:25:51	1.18	499.52	588.4	714.68	857.17
5167344	01:26:07	1.18	499.4	588.25	716.9	859.79
5183344	01:26:23	1.18	499.32	588.16	719.12	862.4
5199344	01:26:39	1.18	499.6	588.5	721.34	865.02
5215344	01:26:55	1.18	499.52	588.4	723.56	867.63
5231344	01:27:11	1.18	499.72	588.64	725.78	870.25
5247344	01:27:27	1.18	499.52	588.41	728	872.86
5263344	01:27:43	1.18	499.6	588.5	730.22	875.48
5279344	01:27:59	1.18	499.6	588.5	732.44	878.09
5295343	01:28:15	1.18	499.52	588.4	734.66	880.71
5311345	01:28:31	1.18	499.32	588.17	736.88	883.32
5327344	01:28:47	1.18	499.4	588.28	739.1	885.94
5343344	01:29:03	1.18	499.4	588.26	741.32	888.55
5359344	01:29:19	1.18	499.4	590.26	743.54	891.17
5375345	01:29:35	1.18	499.32	588.15	745.76	893.78
5391344	01:29:51	1.18	499.12	587.93	747.98	896.39
5407344	01:30:07	1.18	499.6	590.5	750.2	899.01
5423344	01:30:23	1.18	499.4	588.27	752.42	901.62
5439345	01:30:39	1.18	499.6	588.5	754.64	904.24
5455344	01:30:55	1.18	499.4	588.26	756.86	906.85
5471344	01:31:11	1.18	499.4	588.26	759.08	909.47
5487344	01:31:27	1.18	499.4	588.26	761.3	912.08
5503344	01:31:43	1.18	499.2	588.03	763.52	914.7
5519344	01:31:59	1.18	499.4	588.26	765.74	917.31
5535344	01:32:15	1.18	499.32	588.16	767.96	919.92
5551343	01:32:31	1.18	499.52	588.39	770.17	922.54
5567344	01:32:47	1.18	499.52	588.4	772.39	925.15
5583344	01:33:03	1.18	499.2	588.02	774.61	927.77
5599344	01:33:19	1.18	499.4	588.27	776.83	930.38
5615345	01:33:35	1.18	499.32	588.15	779.05	932.99
5631344	01:33:51	1.18	499.52	588.4	781.27	935.61
5647344	01:34:07	1.18	499.4	588.26	783.49	938.22
5663344	01:34:23	1.18	499.12	587.94	785.71	940.84
5679345	01:34:39	1.18	499.2	588.03	787.93	943.45
5695343	01:34:55	1.18	499.4	588.27	790.15	946.06
5711345	01:35:11	1.18	499.32	588.16	792.37	948.68
5727345	01:35:27	1.18	499.2	588.03	794.59	951.29
5743344	01:35:43	1.18	499.2	588.02	796.81	953.9
5759344	01:35:59	1.18	499.4	588.25	799.03	956.51
5775344	01:36:15	1.17	499.6	586.49	801.25	959.13
5791344	01:36:31	1.17	499.2	586.04	803.47	961.74
5807343	01:36:47	1.18	499.4	588.27	805.69	964.35
5823344	01:37:03	1.18	499.4	588.27	807.9	966.96
5839344	01:37:19	1.17	499.32	586.17	810.12	969.57
5855344	01:37:35	1.18	499.32	588.17	812.34	972.19
5871344	01:37:51	1.18	499.6	588.48	814.56	974.8
5887345	01:38:07	1.18	499.52	588.4	816.78	977.41
5903344	01:38:23	1.18	499.32	588.17	819	980.03
5919345	01:38:39	1.18	499.52	588.4	821.22	982.64
5935345	01:38:55	1.18	499.4	588.25	823.44	985.25
5951344	01:39:11	1.17	499.12	585.93	825.66	987.86
5967344	01:39:27	1.18	499.12	587.92	827.88	990.48
5983344	01:39:43	1.18	499.2	588.04	830.1	993.09
5999344	01:39:59	1.18	499	587.77	832.32	995.7
6015343	01:40:15	1.18	499.32	588.16	834.54	998.31
6031345	01:40:31	1.17	499.4	586.26	836.76	1000.92
6047343	01:40:47	1.18	499.2	588.01	838.97	1003.53
6063344	01:41:03	1.18	499.4	588.26	841.19	1006.14
6079345	01:41:19	1.17	500.8	587.97	843.42	1008.76
6095345	01:41:35	1.18	499.52	588.4	845.64	1011.37
6111344	01:41:51	1.17	499.6	586.51	847.86	1013.99
6127345	01:42:07	1.18	499.4	588.25	850.08	1016.6
6143343	01:42:23	1.17	499.32	586.17	852.3	1019.2
6159343	01:42:39	1.17	499.6	586.52	854.52	1021.81
6175343	01:42:55	1.18	499.32	588.17	856.74	1024.42
6191345	01:43:11	1.17	499.32	586.17	858.96	1027.04
6207344	01:43:27	1.18	499.6	588.51	861.18	1029.65
6223343	01:43:43	1.17	499.52	586.41	863.39	1032.26
6239343	01:43:59	1.17	499.12	585.94	865.61	1034.87
6255343	01:44:15	1.18	499.52	588.41	867.83	1037.48
6271345	01:44:31	1.18	499.52	588.4	870.05	1040.09
6287344	01:44:47	1.17	499.32	586.17	872.27	1042.7
6303344	01:45:03	1.17	499.52	586.4	874.49	1045.31
6319345	01:45:19	1.17	499.52	586.4	876.71	1047.92
6335345	01:45:35	1.17	499.52	586.4	878.93	1050.53
6351344	01:45:51	1.17	499.6	586.5	881.15	1053.14
6367344	01:46:07	1.18	499.32	588.18	883.37	1055.75
6383343	01:46:23	1.18	499.52	588.41	885.59	1058.36
6399344	01:46:39	1.17	499.6	586.51	887.81	1060.97
6415344	01:46:55	1.18	499.32	588.17	890.03	1063.58
6431343	01:47:11	1.18	499.52	588.4	892.25	1066.18
6447345	01:47:27	1.17	499.6	586.5	894.47	1068.79
6463345	01:47:43	1.17	499.52	586.4	896.69	1071.41
6479345	01:47:59	1.18	499.8	588.75	898.91	1074.01
6495343	01:48:15	1.17	499.2	586.03	901.13	1076.62
6511345	01:48:31	1.17	499.4	586.27	903.35	1079.23
6527343	01:48:47	1.17	499.52	586.41	905.57	1081.83
6543343	01:49:03	1.17	499.52	586.41	907.79	1084.44
6559343	01:49:19	1.17	499.32	584.17	910.01	1087.05
6575343	01:49:35	1.17	499.52	584.41	912.23	1089.66
6591345	01:49:51	1.17	499.52	586.42	914.45	1092.27
6607343	01:50:07	1.18	499.4	588.26	916.67	1094.88
6623345	01:50:23	1.17	499.6	586.51	918.89	1097.48
6639343	01:50:39	1.17	499.4	584.26	921.11	1100.09
6655343	01:50:55	1.18	499.6	588.49	923.33	1102.7
6671345	01:51:11	1.17	499.2	586.02	925.55	1105.31
6687344	01:51:27	1.17	500.92	588.12	927.77	1107.92
6703343	01:51:43	1.17	499.32	584.18	929.99	1110.52
6719343	01:51:59	1.17	499.52	586.41	932.21	1113.13
6735344	01:52:15	1.17	499.4	586.27	934.43	1115.73
6751345	01:52:31	1.17	499.4	586.26	936.65	1118.34
6767343	01:52:47	1.17	499.52	584.41	938.87	1120.94
6783344	01:53:03	1.17	499.4	586.27	941.09	1123.55
6799345	01:53:19	1.17	499.32	586.18	943.31	1126.16
6815343	01:53:35	1.17	499.6	586.5	945.53	1128.76
6831343	01:53:51	1.17	499.4	586.27	947.75	1131.37
6847345	01:54:07	1.17	499.52	586.41	949.97	1133.98
6863345	01:54:23	1.17	499.32	586.17	952.19	1136.58
6879343	01:54:39	1.17	499.32	586.17	954.41	1139.19
6895345	01:54:55	1.17	499.52	586.4	956.63	1141.79
6911345	01:55:11	1.17	499.52	584.41	958.85	1144.4
6927343	01:55:27	1.17	499.4	586.27	961.07	1147
6943345	01:55:43	1.17	499.4	584.28	963.29	1149.61
6959345	01:55:59	1.17	499.4	584.26	965.51	1152.21
6975343	01:56:15	1.17	499.4	584.25	967.73	1154.81
6991344	01:56:31	1.17	499.6	584.5	969.95	1157.42
7007343	01:56:47	1.17	499.2	584.03	972.17	1160.02
7023344	01:57:03	1.17	499	583.81	974.39	1162.62
7039344	01:57:19	1.17	499.4	586.28	976.61	1165.23
7055344	01:57:35	1.17	499.52	586.39	978.83	1167.83
7071343	01:57:51	1.17	499.2	584.01	981.05	1170.44
7087343	01:58:07	1.17	499.6	586.5	983.27	1173.04
7103343	01:58:23	1.17	499.4	584.27	985.49	1175.64
7119344	01:58:39	1.17	499.52	586.41	987.71	1178.25
7135345	01:58:55	1.17	499.4	586.27	989.93	1180.85
7151344	01:59:11	1.17	499.8	586.75	992.15	1183.46
7167343	01:59:27	1.17	499.2	584.03	994.37	1186.06
7183343	01:59:43	1.17	499.4	586.27	996.59	1188.66
7199344	01:59:59	1.17	499.52	586.42	998.8	1191.26
7215344	02:00:15	1.17	499.12	585.94	1001.02	1193.86
7231343	02:00:31	1.17	499.4	586.27	1003.24	1196.47
7247345	02:00:47	1.17	499.52	586.41	1005.46	1199.07
7263343	02:01:03	1.17	499.32	584.17	1007.68	1201.67
7279345	02:01:19	1.17	499.52	586.41	1009.9	1204.28
7295343	02:01:35	1.17	499.6	586.5	1012.12	1206.88
7311343	02:01:51	1.17	499.32	584.17	1014.34	1209.48
7327345	02:02:07	1.17	499.2	584.04	1016.56	1212.08
7343345	02:02:23	1.17	499.8	584.74	1018.78	1214.69
7359343	02:02:39	1.17	499.4	584.26	1021	1217.29
7375343	02:02:55	1.17	499.52	584.4	1023.22	1219.89
7391343	02:03:11	1.17	499.4	584.28	1025.44	1222.49
7407343	02:03:27	1.17	499.52	584.41	1027.66	1225.09
7423343	02:03:43	1.17	499.4	584.26	1029.88	1227.69
7439343	02:03:59	1.17	499.32	584.17	1032.1	1230.29
7455343	02:04:15	1.17	499.32	584.18	1034.32	1232.89
7471343	02:04:31	1.17	499.32	584.17	1036.54	1235.49
7487345	02:04:47	1.17	499.4	584.28	1038.76	1238.09
7503344	02:05:03	1.17	499.4	584.27	1040.97	1240.69
7519343	02:05:19	1.17	499.2	584.03	1043.19	1243.29
7535343	02:05:35	1.17	499.2	586.03	1045.41	1245.89
7551345	02:05:51	1.17	499.4	584.28	1047.63	1248.49
7567345	02:06:07	1.17	499.12	585.93	1049.85	1251.09
7583343	02:06:23	1.17	499.6	584.51	1052.07	1253.69
7599343	02:06:39	1.17	499.52	586.41	1054.29	1256.29
7615343	02:06:55	1.17	499.32	584.16	1056.51	1258.88
7631344	02:07:11	1.17	499.12	583.94	1058.73	1261.48
7647343	02:07:27	1.17	499.2	584.04	1060.95	1264.08
7663343	02:07:43	1.17	499.52	584.4	1063.17	1266.68
7679345	02:07:59	1.17	499.12	583.94	1065.39	1269.28
7695343	02:08:15	1.17	499.6	586.49	1067.61	1271.87
7711343	02:08:31	1.17	499.52	584.4	1069.83	1274.47
7727343	02:08:47	1.17	499.52	584.4	1072.05	1277.07
7743343	02:09:03	1.17	499.52	586.42	1074.27	1279.67
7759345	02:09:19	1.17	499.72	584.66	1076.49	1282.27
7775343	02:09:35	1.17	499.6	584.5	1078.71	1284.87
7791343	02:09:51	1.17	499.4	584.27	1080.93	1287.47
7807343	02:10:07	1.17	499.6	586.52	1083.15	1290.06
7823345	02:10:23	1.17	499.2	584.04	1085.37	1292.66
7839343	02:10:39	1.17	499.4	584.26	1087.59	1295.26
7855343	02:10:55	1.17	499.12	581.94	1089.81	1297.85
7871343	02:11:11	1.17	501.12	586.37	1092.03	1300.46
7887345	02:11:27	1.17	499.52	584.41	1094.25	1303.06
7903345	02:11:43	1.17	499.4	584.27	1096.47	1305.66
7919343	02:11:59	1.17	499.6	584.5	1098.69	1308.25
7935343	02:12:15	1.17	499.72	584.66	1100.91	1310.85
7951345	02:12:31	1.17	499.72	584.65	1103.13	1313.45
7967343	02:12:47	1.17	499.72	582.66	1105.35	1316.04
7983344	02:13:03	1.17	499.52	584.43	1107.57	1318.64
7999345	02:13:19	1.17	499.4	586.27	1109.79	1321.24
8015345	02:13:35	1.17	499.2	584.03	1112.01	1323.83
8031343	02:13:51	1.17	499.52	584.41	1114.23	1326.43
8047343	02:14:07	1.17	499.4	584.27	1116.45	1329.02
8063344	02:14:23	1.17	499.2	584.04	1118.67	1331.62
8079345	02:14:39	1.17	499.32	584.19	1120.89	1334.22
8095343	02:14:55	1.17	499.8	584.74	1123.11	1336.81
8111345	02:15:11	1.17	499.6	584.51	1125.33	1339.41
8127343	02:15:27	1.17	499.4	584.27	1127.55	1342.01
8143345	02:15:43	1.17	499.4	584.27	1129.77	1344.6
8159345	02:15:59	1.17	499.4	584.27	1131.99	1347.2
8175345	02:16:15	1.17	499.4	584.27	1134.21	1349.79
8191345	02:16:31	1.17	499.2	584.03	1136.43	1352.39
8207345	02:16:47	1.17	499.32	584.18	1138.65	1354.98
8223345	02:17:03	1.17	499.52	584.38	1140.87	1357.57
8239343	02:17:19	1.17	499.32	584.17	1143.09	1360.17
8255343	02:17:35	1.17	499.6	582.49	1145.31	1362.76
8271345	02:17:51	1.17	499.32	582.17	1147.53	1365.36
8287343	02:18:07	1.17	499.4	582.27	1149.75	1367.95
8303345	02:18:23	1.17	499.32	584.19	1151.97	1370.54
8319343	02:18:39	1.17	499.52	584.41	1154.19	1373.14
8335343	02:18:55	1.17	499.52	584.41	1156.41	1375.73
8351345	02:19:11	1.17	499.6	584.51	1158.63	1378.32
8367343	02:19:27	1.17	499.2	584.02	1160.85	1380.91
8383343	02:19:43	1.17	499.52	582.41	1163.07	1383.5
8399343	02:19:59	1.17	501	584.21	1165.29	1386.09
8415343	02:20:15	1.17	499.32	584.16	1167.51	1388.68
8431344	02:20:31	1.17	499.4	584.26	1169.73	1391.27
8447343	02:20:47	1.17	499.4	582.27	1171.95	1393.86
8463343	02:21:03	1.17	499.6	582.5	1174.17	1396.46
8479343	02:21:19	1.16	499.52	580.42	1176.39	1399.05
8495343	02:21:35	1.17	499.72	584.65	1178.61	1401.64
8511343	02:21:51	1.17	499.4	582.27	1180.83	1404.22
8527343	02:22:07	1.17	499.52	582.4	1183.05	1406.81
8543345	02:22:23	1.17	499.4	582.29	1185.26	1409.4
8559343	02:22:39	1.17	499.6	582.51	1187.48	1411.99
8575344	02:22:55	1.17	499.52	582.42	1189.7	1414.58
8591344	02:23:11	1.17	499.2	582.03	1191.92	1417.17
8607345	02:23:27	1.17	499.52	582.41	1194.14	1419.76
8623343	02:23:43	1.17	499.4	582.27	1196.36	1422.34
8639343	02:23:59	1.17	499.4	582.27	1198.58	1424.93
8655343	02:24:15	1.17	499.32	582.19	1200.8	1427.52
8671343	02:24:31	1.17	499.6	582.5	1203.02	1430.11
8687343	02:24:47	1.17	499.32	582.17	1205.24	1432.7
8703343	02:25:03	1.17	499.32	582.18	1207.46	1435.29
8719343	02:25:19	1.17	499.4	582.28	1209.68	1437.87
8735344	02:25:35	1.17	499.4	584.27	1211.9	1440.46
8751345	02:25:51	1.17	499.4	582.27	1214.12	1443.05
8767343	02:26:07	1.17	499.6	582.51	1216.33	1445.64
8783343	02:26:23	1.17	499.52	582.42	1218.55	1448.23
8799343	02:26:39	1.17	499.12	581.94	1220.77	1450.81
8815345	02:26:55	1.17	499.2	582.02	1222.99	1453.4
8831343	02:27:11	1.17	499.32	582.17	1225.21	1455.99
8847343	02:27:27	1.17	499.32	582.18	1227.43	1458.57
8863343	02:27:43	1.17	501	584.21	1229.65	1461.16
8879343	02:27:59	1.17	499.32	582.16	1231.88	1463.75
8895345	02:28:15	1.17	499.4	582.27	1234.1	1466.34
8911343	02:28:31	1.17	499.52	582.41	1236.31	1468.92
8927343	02:28:47	1.17	499.4	582.26	1238.53	1471.51
8943345	02:29:03	1.17	499.4	582.27	1240.75	1474.09
8959343	02:29:19	1.16	499.4	580.26	1242.97	1476.68
8975343	02:29:35	1.17	499.32	582.16	1245.19	1479.26
8991343	02:29:51	1.17	499.2	582.03	1247.41	1481.85
9007343	02:30:07	1.17	499.4	582.26	1249.63	1484.43
9023343	02:30:23	1.17	499.2	582.04	1251.85	1487.02
9039343	02:30:39	1.17	499.4	582.28	1254.07	1489.61
9055344	02:30:55	1.17	499.52	582.41	1256.29	1492.19
9071344	02:31:11	1.17	499.6	582.49	1258.51	1494.77
9087343	02:31:27	1.17	499.52	582.41	1260.73	1497.36
9103345	02:31:43	1.17	499.4	582.27	1262.95	1499.94
9119343	02:31:59	1.16	499.52	580.43	1265.17	1502.53
9135343	02:32:15	1.17	499.52	582.42	1267.39	1505.11
9151343	02:32:31	1.17	499.2	582.03	1269.61	1507.69
9167343	02:32:47	1.16	499.52	580.4	1271.83	1510.28
9183343	02:33:03	1.17	499.2	582.03	1274.05	1512.86
9199343	02:33:19	1.17	499.8	582.73	1276.27	1515.44
9215343	02:33:35	1.16	499.52	580.42	1278.49	1518.02
9231343	02:33:51	1.17	499.52	582.41	1280.71	1520.61
9247343	02:34:07	1.16	499.52	580.42	1282.93	1523.19
9263343	02:34:23	1.16	499.32	580.17	1285.15	1525.77
9279345	02:34:39	1.16	499.6	580.52	1287.37	1528.36
9295343	02:34:55	1.16	499.32	580.19	1289.59	1530.94
9311343	02:35:11	1.16	499.4	580.28	1291.81	1533.52
9327344	02:35:27	1.16	499.12	579.95	1294.03	1536.1
9343345	02:35:43	1.16	499.6	580.51	1296.25	1538.68
9359343	02:35:59	1.16	499.4	580.27	1298.47	1541.26
9375343	02:36:15	1.16	499.4	580.27	1300.69	1543.84
9391343	02:36:31	1.16	499.52	580.41	1302.91	1546.42
9407343	02:36:47	1.16	499.32	580.18	1305.13	1549
9423343	02:37:03	1.16	499.6	580.51	1307.35	1551.58
9439343	02:37:19	1.16	499.52	580.43	1309.57	1554.16
9455343	02:37:35	1.16	499.6	580.51	1311.79	1556.74
9471343	02:37:51	1.16	499.32	578.19	1314.01	1559.32
9487345	02:38:07	1.16	499.4	580.27	1316.23	1561.9
9503343	02:38:23	1.16	499.52	580.42	1318.44	1564.48
9519343	02:38:39	1.16	499.6	580.5	1320.66	1567.06
9535345	02:38:55	1.16	499.52	580.42	1322.88	1569.64
9551343	02:39:11	1.16	499.2	580.04	1325.1	1572.21
9567343	02:39:27	1.16	499.4	580.27	1327.32	1574.79
9583343	02:39:43	1.16	499.4	580.26	1329.54	1577.37
9599343	02:39:59	1.16	499.12	579.95	1331.76	1579.95
9615343	02:40:15	1.16	499.32	580.17	1333.98	1582.52
9631343	02:40:31	1.16	499.52	580.4	1336.2	1585.1
9647343	02:40:47	1.16	499.52	580.42	1338.42	1587.68
9663344	02:41:03	1.16	499.52	578.4	1340.64	1590.26
9679343	02:41:19	1.16	499.52	580.41	1342.86	1592.83
9695344	02:41:35	1.16	499.2	580.05	1345.08	1595.41
9711343	02:41:51	1.16	499.52	580.41	1347.3	1597.99
9727345	02:42:07	1.16	499.52	578.4	1349.52	1600.56
9743343	02:42:23	1.16	499.4	580.28	1351.74	1603.14
9759343	02:42:39	1.16	499.52	578.42	1353.96	1605.71
9775343	02:42:55	1.16	499	579.81	1356.18	1608.29
9791343	02:43:11	1.16	499.52	578.4	1358.4	1610.86
9807343	02:43:27	1.16	499.32	578.18	1360.62	1613.44
9823343	02:43:43	1.16	499.6	580.52	1362.84	1616.01
9839343	02:43:59	1.16	499.32	578.18	1365.06	1618.59
9855343	02:44:15	1.16	499.2	580.04	1367.28	1621.16
9871343	02:44:31	1.16	499.6	578.51	1369.5	1623.73
9887344	02:44:47	1.16	499.52	578.41	1371.72	1626.31
9903343	02:45:03	1.16	499.32	578.19	1373.94	1628.88
9919345	02:45:19	1.16	499.52	578.42	1376.16	1631.46
9935345	02:45:35	1.16	499.32	578.17	1378.38	1634.03
9951344	02:45:51	1.16	499.2	578.03	1380.59	1636.6
9967343	02:46:07	1.16	499.4	578.27	1382.81	1639.17
9983343	02:46:23	1.16	499.32	580.18	1385.03	1641.75
9999343	02:46:39	1.16	499.52	580.42	1387.25	1644.32
10015343	02:46:55	1.16	499.52	578.39	1389.47	1646.89
10031345	02:47:11	1.16	499.4	578.28	1391.69	1649.46
10047345	02:47:27	1.16	499.4	578.27	1393.91	1652.03
10063345	02:47:43	1.15	499.4	576.27	1396.13	1654.6
10079344	02:47:59	1.16	499.32	578.16	1398.35	1657.17
10095343	02:48:15	1.16	499.2	578.04	1400.57	1659.74
10111344	02:48:31	1.16	499	577.82	1402.79	1662.31
10127343	02:48:47	1.15	499.6	576.5	1405.01	1664.88
10143345	02:49:03	1.16	499.12	577.95	1407.23	1667.45
10159343	02:49:19	1.16	499.32	578.18	1409.45	1670.02
10175345	02:49:35	1.16	499.32	578.18	1411.67	1672.59
10191343	02:49:51	1.15	499.6	576.52	1413.89	1675.15
10207343	02:50:07	1.16	499.6	578.5	1416.11	1677.72
10223343	02:50:23	1.16	499.32	578.18	1418.33	1680.29
10239343	02:50:39	1.16	499.52	578.41	1420.55	1682.86
10255343	02:50:55	1.16	499.32	578.18	1422.77	1685.42
10271345	02:51:11	1.16	499.52	578.42	1424.99	1687.99
10287345	02:51:27	1.15	499.6	576.5	1427.21	1690.56
10303345	02:51:43	1.15	499.6	576.5	1429.43	1693.12
10319345	02:51:59	1.15	499.72	576.65	1431.65	1695.69
10335343	02:52:15	1.15	499.2	576.04	1433.87	1698.26
10351343	02:52:31	1.15	499.2	576.04	1436.09	1700.82
10367343	02:52:47	1.16	499.52	578.41	1438.31	1703.38
10383343	02:53:03	1.15	499.6	576.5	1440.53	1705.95
10399343	02:53:19	1.16	499.4	578.27	1442.75	1708.51
10415343	02:53:35	1.15	499.32	576.19	1444.96	1711.08
10431343	02:53:51	1.15	499.32	576.19	1447.18	1713.64
10447343	02:54:07	1.15	499.4	576.29	1449.4	1716.2
10463343	02:54:23	1.15	499.52	576.43	1451.62	1718.77
10479345	02:54:39	1.15	499.72	576.65	1453.84	1721.33
10495344	02:54:55	1.15	499.72	576.65	1456.06	1723.89
10511345	02:55:11	1.15	499.52	576.4	1458.28	1726.46
10527343	02:55:27	1.15	499.4	576.27	1460.5	1729.02
10543343	02:55:43	1.15	499.2	574.04	1462.72	1731.58
10559343	02:55:59	1.15	499.12	575.96	1464.94	1734.14
10575343	02:56:15	1.15	499.4	576.27	1467.16	1736.7
10591345	02:56:31	1.15	499.6	576.51	1469.38	1739.26
10607343	02:56:47	1.15	499.4	576.28	1471.6	1741.82
10623343	02:57:03	1.15	499.72	576.66	1473.82	1744.38
10639345	02:57:19	1.15	499.72	576.65	1476.04	1746.94
10655343	02:57:35	1.15	499.52	574.43	1478.26	1749.5
10671343	02:57:51	1.15	499.52	576.42	1480.48	1752.06
10687343	02:58:07	1.15	499.4	574.27	1482.7	1754.62
10703343	02:58:23	1.15	499.52	576.42	1484.92	1757.18
10719345	02:58:39	1.15	499.32	574.18	1487.14	1759.74
10735345	02:58:55	1.15	499.6	574.52	1489.36	1762.29
10751343	02:59:11	1.15	499.52	574.42	1491.58	1764.85
10767345	02:59:27	1.15	499.12	573.96	1493.8	1767.4
10783345	02:59:43	1.15	499.72	574.65	1496.02	1769.96
10799343	02:59:59	1.15	499.6	574.51	1498.24	1772.51
10815345	03:00:15	1.15	499.52	574.42	1500.46	1775.07
10831343	03:00:31	1.15	499.2	574.06	1502.68	1777.63
10847343	03:00:47	1.15	499.4	574.27	1504.9	1780.18
10863343	03:01:03	1.15	499.2	574.06	1507.12	1782.73
10879343	03:01:19	1.15	499.32	574.2	1509.34	1785.29
10895343	03:01:35	1.15	499.4	574.3	1511.56	1787.84
10911343	03:01:51	1.15	499.6	574.5	1513.78	1790.4
10927345	03:02:07	1.15	499.52	574.42	1516	1792.95
10943343	03:02:23	1.15	499.2	574.04	1518.22	1795.5
10959343	03:02:39	1.15	499.52	574.42	1520.44	1798.05
10975343	03:02:55	1.15	499.6	574.53	1522.66	1800.61
10991343	03:03:11	1.15	499.4	576.27	1524.88	1803.16
11007343	03:03:27	1.15	499.52	572.42	1527.09	1805.71
11023343	03:03:43	1.15	499.4	574.29	1529.31	1808.26
11039345	03:03:59	1.15	499.6	574.5	1531.53	1810.81
11055345	03:04:15	1.15	499.4	574.27	1533.75	1813.36
11071345	03:04:31	1.15	499.52	574.42	1535.97	1815.92
11087345	03:04:47	1.15	499.4	572.29	1538.19	1818.47
11103344	03:05:03	1.15	499.2	572.07	1540.41	1821.02
11119343	03:05:19	1.15	499.32	572.19	1542.63	1823.56
11135345	03:05:35	1.15	499.2	572.05	1544.85	1826.11
11151343	03:05:51	1.15	499.6	572.51	1547.07	1828.66
11167343	03:06:07	1.15	499.2	574.04	1549.29	1831.21
11183345	03:06:23	1.15	499.4	574.28	1551.51	1833.75
11199344	03:06:39	1.15	499.6	572.51	1553.73	1836.3
11215343	03:06:55	1.15	499.6	572.51	1555.95	1838.85
11231343	03:07:11	1.15	499.4	572.28	1558.17	1841.39
11247345	03:07:27	1.15	499.2	572.05	1560.39	1843.94
11263343	03:07:43	1.15	499.32	572.19	1562.61	1846.48
11279344	03:07:59	1.15	499.52	572.41	1564.83	1849.03
11295345	03:08:15	1.15	499.32	572.19	1567.05	1851.57
11311345	03:08:31	1.15	499.4	572.28	1569.27	1854.12
11327343	03:08:47	1.15	499.4	572.27	1571.48	1856.66
11343344	03:09:03	1.15	499.52	572.42	1573.7	1859.2
11359343	03:09:19	1.15	499.2	572.06	1575.92	1861.75
11375343	03:09:35	1.15	499.52	572.42	1578.14	1864.29
11391343	03:09:51	1.15	499.2	572.06	1580.36	1866.83
11407343	03:10:07	1.14	499.6	570.52	1582.58	1869.37
11423345	03:10:23	1.15	499.32	572.2	1584.81	1871.92
11439343	03:10:39	1.15	499.52	572.42	1587.03	1874.46
11455343	03:10:55	1.15	499.52	572.44	1589.25	1877
11471343	03:11:11	1.15	499.4	572.3	1591.46	1879.54
11487343	03:11:27	1.15	499.52	572.44	1593.68	1882.08
11503345	03:11:43	1.14	499.6	570.52	1595.9	1884.62
11519343	03:11:59	1.15	499.12	571.96	1598.12	1887.16
11535343	03:12:15	1.15	499.6	572.5	1600.34	1889.7
11551343	03:12:31	1.14	499.6	570.51	1602.56	1892.24
11567344	03:12:47	1.14	499.6	570.51	1604.78	1894.78
11583345	03:13:03	1.14	499.72	570.67	1607	1897.32
11599345	03:13:19	1.14	499.52	570.43	1609.22	1899.86
11615343	03:13:35	1.14	499.52	570.41	1611.44	1902.4
11631345	03:13:51	1.14	499.52	570.43	1613.66	1904.93
11647343	03:14:07	1.14	499.32	570.19	1615.88	1907.47
11663345	03:14:23	1.14	499.52	570.42	1618.1	1910.01
11679345	03:14:39	1.14	499.6	570.52	1620.32	1912.54
11695345	03:14:55	1.14	499.4	570.27	1622.54	1915.07
11711343	03:15:11	1.15	499.32	572.19	1624.76	1917.61
11727343	03:15:27	1.14	499.6	570.51	1626.98	1920.14
11743343	03:15:43	1.14	499.2	570.07	1629.2	1922.68
11759343	03:15:59	1.14	499.52	570.43	1631.42	1925.21
11775343	03:16:15	1.14	499.72	570.66	1633.64	1927.75
11791343	03:16:31	1.14	499.6	570.51	1635.86	1930.28
11807343	03:16:47	1.14	499.32	568.2	1638.08	1932.81
11823344	03:17:03	1.14	499.6	568.51	1640.3	1935.34
11839343	03:17:19	1.14	499.4	570.28	1642.52	1937.88
11855343	03:17:35	1.14	499.52	570.41	1644.74	1940.41
11871343	03:17:51	1.14	499.52	570.42	1646.96	1942.94
11887345	03:18:07	1.14	499.4	570.29	1649.18	1945.47
11903345	03:18:23	1.14	499.2	570.06	1651.4	1948
11919343	03:18:39	1.14	499.6	568.51	1653.62	1950.53
11935343	03:18:55	1.14	499.4	570.29	1655.84	1953.06
11951343	03:19:11	1.14	499.6	568.52	1658.06	1955.59
11967345	03:19:27	1.14	499.72	570.65	1660.28	1958.12
11983343	03:19:43	1.14	499.4	568.29	1662.5	1960.64
11999343	03:19:59	1.14	499.52	568.41	1664.72	1963.17
12015343	03:20:15	1.14	499.4	568.29	1666.94	1965.7
12031343	03:20:31	1.14	499.32	568.19	1669.16	1968.22
12047343	03:20:47	1.14	499.4	568.3	1671.38	1970.75
12063343	03:21:03	1.13	499.52	566.43	1673.6	1973.28
12079343	03:21:19	1.14	499.4	568.28	1675.82	1975.8
12095345	03:21:35	1.14	499.4	568.29	1678.04	1978.33
12111345	03:21:51	1.14	499.32	568.18	1680.26	1980.85
12127343	03:22:07	1.14	499.2	568.06	1682.47	1983.37
12143343	03:22:23	1.14	499.52	568.43	1684.69	1985.9
12159345	03:22:39	1.13	499.32	566.19	1686.91	1988.42
12175344	03:22:55	1.14	499.6	568.51	1689.13	1990.94
12191344	03:23:11	1.13	500.6	567.72	1691.35	1993.46
12207343	03:23:27	1.13	499.4	566.29	1693.58	1995.98
12223343	03:23:43	1.13	499.4	566.28	1695.8	1998.5
12239343	03:23:59	1.13	499.52	566.43	1698.02	2001.02
12255343	03:24:15	1.13	499.2	566.06	1700.23	2003.54
12271344	03:24:31	1.14	499.32	568.18	1702.45	2006.06
12287343	03:24:47	1.13	499.12	565.97	1704.67	2008.57
12303343	03:25:03	1.14	499.4	568.28	1706.89	2011.09
12319343	03:25:19	1.13	499.2	564.06	1709.11	2013.6
12335345	03:25:35	1.13	499.32	566.19	1711.33	2016.12
12351345	03:25:51	1.13	499.52	566.42	1713.55	2018.64
12367343	03:26:07	1.13	499.4	566.28	1715.77	2021.15
12383343	03:26:23	1.13	499.32	566.19	1717.99	2023.67
12399343	03:26:39	1.13	499.32	566.2	1720.21	2026.18
12415344	03:26:55	1.13	500.92	568.08	1722.43	2028.7
12431343	03:27:11	1.13	500.8	565.94	1724.65	2031.22
12447343	03:27:27	1.13	499.12	565.97	1726.88	2033.74
12463343	03:27:43	1.13	499.2	566.05	1729.1	2036.25
12479345	03:27:59	1.13	499.4	564.29	1731.32	2038.76
12495343	03:28:15	1.13	499.72	566.66	1733.54	2041.28
12511343	03:28:31	1.13	499.2	564.06	1735.76	2043.79
12527343	03:28:47	1.13	499.52	564.41	1737.97	2046.3
12543343	03:29:03	1.13	499.2	566.06	1740.19	2048.81
12559343	03:29:19	1.13	499.52	564.42	1742.41	2051.32
12575343	03:29:35	1.13	499.4	564.29	1744.63	2053.83
12591344	03:29:51	1.13	499.32	564.21	1746.85	2056.34
12607343	03:30:07	1.13	499.72	564.65	1749.07	2058.85
12623343	03:30:23	1.13	499.32	564.2	1751.29	2061.36
12639345	03:30:39	1.13	499.72	566.65	1753.51	2063.87
12655343	03:30:55	1.13	499.6	562.52	1755.73	2066.37
12671343	03:31:11	1.13	499.52	564.43	1757.95	2068.88
12687343	03:31:27	1.13	499.6	564.51	1760.17	2071.39
12703345	03:31:43	1.13	499.8	564.74	1762.39	2073.9
12719343	03:31:59	1.13	499.92	564.88	1764.61	2076.4
12735343	03:32:15	1.13	499.4	562.3	1766.83	2078.91
12751343	03:32:31	1.13	499.6	564.54	1769.05	2081.41
12767345	03:32:47	1.13	499.52	562.43	1771.27	2083.92
12783345	03:33:03	1.13	499.52	562.43	1773.49	2086.42
12799345	03:33:19	1.13	499.52	562.43	1775.71	2088.92
12815345	03:33:35	1.13	499.4	562.29	1777.93	2091.43
12831343	03:33:51	1.13	499.4	562.29	1780.15	2093.93
12847343	03:34:07	1.13	499.52	562.41	1782.37	2096.43
12863343	03:34:23	1.13	499.52	562.42	1784.59	2098.93
12879343	03:34:39	1.13	499.4	562.29	1786.81	2101.43
12895343	03:34:55	1.13	499.4	562.29	1789.03	2103.93
12911345	03:35:11	1.13	499.72	562.66	1791.25	2106.43
12927343	03:35:27	1.13	499.6	562.52	1793.47	2108.93
12943343	03:35:43	1.13	499.4	562.3	1795.69	2111.42
12959343	03:35:59	1.13	499.32	562.2	1797.91	2113.92
12975343	03:36:15	1.13	499.4	562.3	1800.13	2116.42
12991343	03:36:31	1.12	499.32	560.21	1802.35	2118.91
13007343	03:36:47	1.13	499.6	562.51	1804.57	2121.41
13023343	03:37:03	1.12	499.4	560.28	1806.79	2123.9
13039343	03:37:19	1.13	499.32	562.2	1809.01	2126.4
13055345	03:37:35	1.12	499.4	560.3	1811.23	2128.89
13071345	03:37:51	1.12	499.4	560.3	1813.45	2131.39
13087343	03:38:07	1.12	499.52	560.43	1815.67	2133.88
13103343	03:38:23	1.12	499.2	560.07	1817.89	2136.37
13119345	03:38:39	1.12	499.4	560.3	1820.11	2138.86
13135343	03:38:55	1.12	499.52	560.43	1822.33	2141.35
13151343	03:39:11	1.12	499.52	560.43	1824.55	2143.85
13167343	03:39:27	1.12	499.4	560.28	1826.77	2146.34
13183344	03:39:43	1.12	499.2	560.06	1828.99	2148.83
13199343	03:39:59	1.12	499.12	559.99	1831.21	2151.32
13215343	03:40:15	1.13	499.4	562.29	1833.43	2153.8
13231345	03:40:31	1.12	499.32	560.22	1835.65	2156.29
13247343	03:40:47	1.12	499.4	560.3	1837.87	2158.78
13263345	03:41:03	1.12	499.6	558.54	1840.09	2161.27
13279343	03:41:19	1.12	499.72	558.65	1842.31	2163.75
13295343	03:41:35	1.12	499.2	558.08	1844.52	2166.23
13311345	03:41:51	1.12	499.2	558.07	1846.74	2168.72
13327344	03:42:07	1.12	499.52	558.43	1848.96	2171.2
13343343	03:42:23	1.12	499.32	558.2	1851.18	2173.68
13359343	03:42:39	1.11	501	558.16	1853.41	2176.17
13375343	03:42:55	1.12	500.92	560.07	1855.63	2178.66
13391343	03:43:11	1.12	500.72	559.84	1857.86	2181.14
13407343	03:43:27	1.12	500.8	559.92	1860.09	2183.63
13423343	03:43:43	1.12	499.32	558.2	1862.31	2186.11
13439343	03:43:59	1.12	499.52	558.42	1864.53	2188.59
13455343	03:44:15	1.12	500.8	559.94	1866.75	2191.08
13471343	03:44:31	1.12	499.4	558.3	1868.97	2193.56
13487343	03:44:47	1.11	499.32	556.19	1871.19	2196.03
13503343	03:45:03	1.12	499	557.85	1873.41	2198.51
13519343	03:45:19	1.12	499.2	558.08	1875.63	2200.99
13535343	03:45:35	1.11	499.52	556.42	1877.85	2203.46
13551343	03:45:51	1.11	499.32	556.21	1880.07	2205.94
13567345	03:46:07	1.12	499.32	558.21	1882.29	2208.41
13583343	03:46:23	1.11	499.8	556.75	1884.5	2210.89
13599343	03:46:39	1.11	499.52	556.43	1886.73	2213.36
13615345	03:46:55	1.11	499.32	556.22	1888.95	2215.84
13631343	03:47:11	1.11	499.4	554.3	1891.17	2218.31
13647343	03:47:27	1.11	499.32	556.22	1893.38	2220.78
13663343	03:47:43	1.11	499.52	556.43	1895.6	2223.25
13679343	03:47:59	1.11	499.52	556.44	1897.82	2225.72
13695343	03:48:15	1.11	499.4	554.3	1900.04	2228.19
13711343	03:48:31	1.11	499.6	556.53	1902.26	2230.66
13727343	03:48:47	1.11	499.52	556.44	1904.48	2233.13
13743343	03:49:03	1.11	499.52	556.44	1906.7	2235.6
13759343	03:49:19	1.11	499.4	556.3	1908.92	2238.06
13775343	03:49:35	1.11	499.52	556.44	1911.14	2240.53
13791343	03:49:51	1.11	499.32	556.22	1913.36	2243
13807343	03:50:07	1.11	499.2	552.1	1915.58	2245.46
13823343	03:50:23	1.11	499.32	554.22	1917.8	2247.93
13839344	03:50:39	1.11	499.12	553.99	1920.02	2250.39
13855344	03:50:55	1.11	499.4	554.31	1922.24	2252.86
13871345	03:51:11	1.11	499.32	554.22	1924.46	2255.32
13887344	03:51:27	1.11	499.6	554.53	1926.68	2257.78
13903343	03:51:43	1.11	499.52	554.45	1928.9	2260.25
13919345	03:51:59	1.11	499.52	554.45	1931.12	2262.71
13935343	03:52:15	1.11	499.32	554.23	1933.34	2265.17
13951345	03:52:31	1.11	499.4	554.3	1935.56	2267.63
13967343	03:52:47	1.11	499.4	552.29	1937.78	2270.09
13983343	03:53:03	1.11	499.12	552	1940	2272.55
13999344	03:53:19	1.11	499.32	552.23	1942.22	2275
14015343	03:53:35	1.11	499.52	552.44	1944.44	2277.46
14031343	03:53:51	1.11	499.6	554.52	1946.66	2279.92
14047343	03:54:07	1.1	499.4	550.31	1948.88	2282.37
14063343	03:54:23	1.11	499.32	552.23	1951.1	2284.83
14079344	03:54:39	1.11	499.6	552.52	1953.32	2287.28
14095343	03:54:55	1.11	499.6	552.52	1955.54	2289.74
14111343	03:55:11	1.11	499.6	552.52	1957.76	2292.19
14127343	03:55:27	1.1	499.8	550.74	1959.98	2294.65
14143343	03:55:43	1.11	499.2	552.08	1962.2	2297.1
14159343	03:55:59	1.11	499.4	552.3	1964.42	2299.55
14175343	03:56:15	1.11	499.52	552.43	1966.64	2302
14191344	03:56:31	1.1	499.32	550.22	1968.86	2304.45
14207343	03:56:47	1.11	499.2	552.09	1971.08	2306.9
14223345	03:57:03	1.1	499.32	550.22	1973.3	2309.35
14239343	03:57:19	1.1	499.2	550.09	1975.51	2311.8
14255343	03:57:35	1.1	499.4	550.3	1977.73	2314.25
14271344	03:57:51	1.1	499.32	550.22	1979.95	2316.69
14287344	03:58:07	1.1	499.2	550.09	1982.17	2319.14
14303343	03:58:23	1.1	499.2	550.08	1984.39	2321.58
14319343	03:58:39	1.1	499.52	548.43	1986.61	2324.02
14335343	03:58:55	1.1	499.4	548.31	1988.83	2326.47
14351344	03:59:11	1.1	499.32	548.22	1991.05	2328.91
14367343	03:59:27	1.1	499.32	550.23	1993.27	2331.35
14383344	03:59:43	1.1	499.4	548.3	1995.49	2333.79
14399343	03:59:59	1.1	499.32	548.21	1997.71	2336.23
14415343	04:00:15	1.1	499.52	548.43	1999.93	2338.67
14431343	04:00:31	1.1	499.4	548.32	2002.15	2341.11
14447343	04:00:47	1.09	499.32	546.22	2004.37	2343.54
14463343	04:01:03	1.1	499.4	548.32	2006.59	2345.98
14479343	04:01:19	1.1	499.4	548.31	2008.81	2348.41
14495343	04:01:35	1.1	499.72	548.67	2011.03	2350.85
14511343	04:01:51	1.09	499.32	546.22	2013.25	2353.28
14527343	04:02:07	1.1	499.4	548.31	2015.47	2355.71
14543343	04:02:23	1.1	499.2	548.09	2017.69	2358.15
14559344	04:02:39	1.1	499.4	548.33	2019.91	2360.58
14575344	04:02:55	1.09	499.52	546.43	2022.13	2363.01
14591344	04:03:11	1.09	499.4	546.31	2024.34	2365.44
14607344	04:03:27	1.1	499.2	548.09	2026.56	2367.87
14623345	04:03:43	1.09	499.4	546.3	2028.78	2370.29
14639343	04:03:59	1.09	499.32	546.22	2031	2372.72
14655343	04:04:15	1.09	499.52	546.45	2033.22	2375.15
14671343	04:04:31	1.09	499.32	546.23	2035.44	2377.57
14687343	04:04:47	1.09	499.6	544.53	2037.66	2380
14703343	04:05:03	1.09	499.32	544.23	2039.88	2382.43
14719344	04:05:19	1.09	499.4	546.3	2042.1	2384.85
14735344	04:05:35	1.09	499.4	544.31	2044.32	2387.27
14751343	04:05:51	1.09	499.32	544.23	2046.54	2389.69
14767343	04:06:07	1.09	499.32	542.24	2048.76	2392.11
14783344	04:06:23	1.09	499.2	546.09	2050.98	2394.54
14799344	04:06:39	1.09	499.12	544.02	2053.2	2396.95
14815343	04:06:55	1.09	499.6	544.55	2055.42	2399.37
14831343	04:07:11	1.09	499.52	542.44	2057.64	2401.79
14847343	04:07:27	1.09	499.32	542.24	2059.86	2404.21
14863345	04:07:43	1.09	499.32	542.23	2062.08	2406.63
14879343	04:07:59	1.09	499.2	542.11	2064.3	2409.04
14895343	04:08:15	1.09	499.6	542.55	2066.52	2411.46
14911344	04:08:31	1.09	499.4	542.33	2068.74	2413.87
14927343	04:08:47	1.09	499.52	542.46	2070.95	2416.28
14943343	04:09:03	1.09	499.52	542.45	2073.17	2418.69
14959343	04:09:19	1.09	499.32	542.24	2075.39	2421.11
14975343	04:09:35	1.09	499.4	542.33	2077.61	2423.52
14991345	04:09:51	1.09	499.52	542.45	2079.83	2425.92
15007343	04:10:07	1.09	499.32	542.23	2082.05	2428.33
15023343	04:10:23	1.09	499.12	542.01	2084.27	2430.74
15039343	04:10:39	1.08	499.32	540.23	2086.49	2433.14
15055344	04:10:55	1.09	499.52	542.45	2088.71	2435.55
15071343	04:11:11	1.09	499.32	542.24	2090.93	2437.95
15087343	04:11:27	1.08	499.4	540.32	2093.15	2440.35
15103343	04:11:43	1.08	499.52	540.46	2095.37	2442.76
15119343	04:11:59	1.08	499.4	540.32	2097.59	2445.16
15135343	04:12:15	1.08	499.52	540.46	2099.81	2447.56
15151343	04:12:31	1.08	499.4	538.32	2102.03	2449.95
15167343	04:12:47	1.08	499.2	540.09	2104.25	2452.35
15183343	04:13:03	1.08	499.32	540.23	2106.47	2454.75
15199343	04:13:19	1.08	499.6	538.54	2108.69	2457.14
15215344	04:13:35	1.08	499.32	538.23	2110.91	2459.54
15231343	04:13:51	1.08	499.6	538.55	2113.13	2461.93
15247345	04:14:07	1.08	499.6	538.53	2115.35	2464.32
15263343	04:14:23	1.08	499.4	538.33	2117.57	2466.72
15279345	04:14:39	1.08	499.4	538.32	2119.79	2469.1
15295345	04:14:55	1.07	499.72	536.67	2122.01	2471.49
15311343	04:15:11	1.07	499.32	536.23	2124.23	2473.88
15327345	04:15:27	1.07	499.2	536.11	2126.45	2476.27
15343343	04:15:43	1.07	499.4	536.32	2128.67	2478.65
15359343	04:15:59	1.07	499.52	536.45	2130.89	2481.04
15375344	04:16:15	1.07	499.32	536.23	2133.11	2483.42
15391345	04:16:31	1.07	499.32	536.25	2135.33	2485.8
15407343	04:16:47	1.07	499.4	534.33	2137.55	2488.18
15423343	04:17:03	1.07	499.32	534.24	2139.77	2490.56
15439345	04:17:19	1.07	499.4	534.32	2141.99	2492.94
15455343	04:17:35	1.07	499.52	536.45	2144.2	2495.31
15471343	04:17:51	1.07	499.6	534.53	2146.42	2497.69
15487345	04:18:07	1.07	499.6	534.56	2148.64	2500.06
15503343	04:18:23	1.07	499.32	534.23	2150.86	2502.43
15519343	04:18:39	1.07	499.12	532.03	2153.08	2504.8
15535343	04:18:55	1.07	499.72	532.67	2155.3	2507.17
15551343	04:19:11	1.07	499.4	534.32	2157.52	2509.54
15567343	04:19:27	1.07	499.4	532.33	2159.74	2511.9
15583345	04:19:43	1.07	499.2	532.11	2161.96	2514.27
15599343	04:19:59	1.07	499.4	532.35	2164.18	2516.63
15615343	04:20:15	1.07	499	531.89	2166.4	2519
15631343	04:20:31	1.07	499.52	532.48	2168.62	2521.36
15647343	04:20:47	1.07	499.2	532.12	2170.84	2523.72
15663344	04:21:03	1.06	499.4	530.33	2173.06	2526.08
15679343	04:21:19	1.06	499.52	530.46	2175.28	2528.43
15695343	04:21:35	1.06	499.12	530.03	2177.5	2530.79
15711343	04:21:51	1.06	499.32	530.24	2179.72	2533.15
15727343	04:22:07	1.06	499.12	528.05	2181.94	2535.5
15743343	04:22:23	1.06	499.52	528.46	2184.16	2537.85
15759343	04:22:39	1.06	499.52	530.45	2186.38	2540.2
15775343	04:22:55	1.06	499.4	528.34	2188.6	2542.55
15791343	04:23:11	1.06	499.72	528.68	2190.82	2544.89
15807343	04:23:27	1.06	499.2	528.14	2193.04	2547.24
15823343	04:23:43	1.05	499.6	526.55	2195.26	2549.58
15839343	04:23:59	1.05	499.72	526.67	2197.48	2551.92
15855343	04:24:15	1.05	499.52	524.48	2199.7	2554.26
15871343	04:24:31	1.05	499.32	524.25	2201.92	2556.6
15887343	04:24:47	1.05	499.52	524.48	2204.14	2558.93
15903343	04:25:03	1.05	499.4	524.34	2206.36	2561.26
15919344	04:25:19	1.05	499.52	524.47	2208.58	2563.59
15935343	04:25:35	1.05	499.32	524.26	2210.8	2565.92
15951343	04:25:51	1.05	499.52	522.48	2213.02	2568.25
15967343	04:26:07	1.05	499.4	522.34	2215.24	2570.57
15983343	04:26:23	1.05	499.6	522.55	2217.46	2572.89
15999343	04:26:39	1.05	499.2	522.15	2219.68	2575.21
16015343	04:26:55	1.04	499.52	520.47	2221.9	2577.53
16031343	04:27:11	1.04	499.4	520.35	2224.12	2579.85
16047343	04:27:27	1.04	499.52	520.48	2226.34	2582.16
16063343	04:27:43	1.04	499.6	520.55	2228.56	2584.47
16079344	04:27:59	1.04	499.52	518.48	2230.77	2586.78
16095343	04:28:15	1.04	499.52	518.47	2232.99	2589.08
16111343	04:28:31	1.04	499.4	518.35	2235.21	2591.39
16127343	04:28:47	1.04	499.4	518.35	2237.43	2593.69
16143343	04:29:03	1.03	499.52	516.47	2239.65	2595.98
16159345	04:29:19	1.03	499.52	516.47	2241.87	2598.28
16175344	04:29:35	1.03	499.4	514.36	2244.09	2600.57
16191344	04:29:51	1.03	499.6	514.56	2246.31	2602.85
16207343	04:30:07	1.03	499.2	514.15	2248.53	2605.14
16223343	04:30:23	1.03	499.32	512.28	2250.75	2607.42
16239343	04:30:39	1.03	499.6	512.56	2252.97	2609.7
16255343	04:30:55	1.03	499.32	512.28	2255.19	2611.97
16271345	04:31:11	1.02	499.4	510.34	2257.41	2614.24
16287343	04:31:27	1.02	499.4	510.36	2259.63	2616.51
16303343	04:31:43	1.02	499.52	508.47	2261.85	2618.77
16319343	04:31:59	1.01	499.2	506.16	2264.07	2621.02
16335343	04:32:15	1.01	499.52	506.49	2266.29	2623.28
16351344	04:32:31	1.01	499.32	504.29	2268.51	2625.53
16367343	04:32:47	1.01	499.52	504.49	2270.73	2627.77
16383343	04:33:03	1	499.52	500.49	2272.95	2630.01
16399343	04:33:19	1.01	499.32	502.28	2275.17	2632.25
16415343	04:33:35	1	499.6	500.56	2277.39	2634.47
16418344	04:33:38	1	499.4	498.37	2277.8	2634.89
Duracell AA @0.2C #1