## LOGGER01
millis	time	voltage	current	power	capacity	energy
0	00:00:00	1.28	501.52	641	0	0
15775	00:00:16	1.27	499.6	636.49	2.19	2.79
31775	00:00:32	1.27	499.72	634.62	4.41	5.62
47775	00:00:48	1.27	499.52	634.37	6.63	8.43
63775	00:01:04	1.27	499.52	632.36	8.85	11.24
79775	00:01:20	1.27	499.52	632.37	11.07	14.05
95776	00:01:36	1.26	499.4	630.22	13.29	16.86
111775	00:01:52	1.26	499.6	628.47	15.51	19.66
127775	00:02:08	1.26	499.4	630.22	17.73	22.46
143775	00:02:24	1.26	499.6	628.48	19.95	25.25
159775	00:02:40	1.26	499.6	628.46	22.17	28.04
175775	00:02:56	1.25	499.92	624.87	24.39	30.83
191775	00:03:12	1.26	499.2	627.96	26.61	33.61
207776	00:03:28	1.25	499.52	624.38	28.83	36.39
223775	00:03:44	1.25	499.6	624.48	31.05	39.17
239775	00:04:00	1.25	499.32	622.13	33.27	41.95
255775	00:04:16	1.25	499.6	622.49	35.49	44.72
271775	00:04:32	1.25	499.52	622.38	37.71	47.49
287775	00:04:48	1.25	499.92	622.88	39.93	50.26
303775	00:05:04	1.25	499.52	624.39	42.15	53.03
319775	00:05:20	1.25	499.52	622.38	44.37	55.8
335775	00:05:36	1.25	499.6	622.49	46.59	58.56
351775	00:05:52	1.24	499.6	618.48	48.81	61.33
367775	00:06:08	1.24	499.52	618.38	51.03	64.09
383775	00:06:24	1.24	499.52	620.37	53.25	66.84
399775	00:06:40	1.24	499.72	620.62	55.47	69.6
415775	00:06:56	1.24	499.72	618.62	57.69	72.35
431775	00:07:12	1.24	499.52	618.4	59.91	75.1
447775	00:07:28	1.24	499.52	618.37	62.13	77.85
463776	00:07:44	1.24	499.6	618.47	64.35	80.6
479775	00:08:00	1.24	499.52	618.4	66.57	83.34
495775	00:08:16	1.23	499.52	616.38	68.79	86.08
511775	00:08:32	1.24	499.4	618.22	71.01	88.83
527775	00:08:48	1.23	499.52	616.38	73.23	91.57
543776	00:09:04	1.23	499.6	616.48	75.45	94.31
559776	00:09:20	1.23	499.6	614.48	77.67	97.04
575775	00:09:36	1.23	499.4	614.23	79.89	99.78
591776	00:09:52	1.23	499.52	614.39	82.11	102.51
607775	00:10:08	1.23	499.52	614.38	84.33	105.24
623775	00:10:24	1.23	499.6	614.49	86.55	107.97
639775	00:10:40	1.23	499.32	614.12	88.77	110.7
655776	00:10:56	1.23	499.4	614.23	90.99	113.43
671775	00:11:12	1.23	499.52	612.38	93.21	116.16
687775	00:11:28	1.23	499.4	614.24	95.43	118.88
703775	00:11:44	1.23	499.4	612.23	97.65	121.61
719775	00:12:00	1.23	499.52	612.39	99.87	124.33
735775	00:12:16	1.23	499.32	612.14	102.09	127.05
751775	00:12:32	1.22	499.6	610.48	104.31	129.77
767775	00:12:48	1.22	499.12	609.89	106.53	132.48
783775	00:13:04	1.22	499.4	610.24	108.75	135.2
799775	00:13:20	1.23	499.72	612.64	110.97	137.91
815776	00:13:36	1.22	499.4	610.24	113.19	140.63
831775	00:13:52	1.22	499.72	610.63	115.41	143.34
847775	00:14:08	1.22	499.52	610.38	117.63	146.05
863775	00:14:24	1.22	499.4	610.23	119.85	148.76
879776	00:14:40	1.22	499.4	608.24	122.07	151.47
895775	00:14:56	1.22	499.32	608.15	124.29	154.18
911775	00:15:12	1.22	499.8	608.72	126.51	156.88
927776	00:15:28	1.22	499.32	608.14	128.73	159.59
943775	00:15:44	1.22	499.52	608.37	130.95	162.29
959775	00:16:00	1.21	499.52	606.38	133.17	164.99
975776	00:16:16	1.21	499.4	606.24	135.39	167.69
991775	00:16:32	1.22	499.6	608.49	137.61	170.39
1006777	00:16:47	1.21	499.4	606.25	139.69	172.92
1022776	00:17:03	1.21	499.52	606.4	141.91	175.62
1038777	00:17:19	1.21	499.52	606.39	144.13	178.31
1054776	00:17:35	1.21	499.72	606.63	146.35	181.01
1070777	00:17:51	1.21	499.6	606.48	148.57	183.7
1086776	00:18:07	1.21	499.4	606.26	150.79	186.39
1102776	00:18:23	1.21	499.4	604.25	153.01	189.08
1118776	00:18:39	1.21	499.4	604.25	155.23	191.77
1134776	00:18:55	1.21	499.2	606	157.45	194.46
1150777	00:19:11	1.21	499.4	604.24	159.67	197.15
1166776	00:19:27	1.21	499.4	604.23	161.89	199.84
1182776	00:19:43	1.21	499.6	604.5	164.11	202.52
1198776	00:19:59	1.21	499.4	604.24	166.33	205.21
1214776	00:20:15	1.21	499.52	604.38	168.55	207.9
1230777	00:20:31	1.21	499.32	604.15	170.77	210.58
1246777	00:20:47	1.21	499.52	602.41	172.99	213.26
1262776	00:21:03	1.21	499.4	604.24	175.21	215.95
1278776	00:21:19	1.21	499.2	602.01	177.43	218.63
1294776	00:21:35	1.21	499.4	602.23	179.65	221.31
1310776	00:21:51	1.21	499.32	604.14	181.87	223.99
1326776	00:22:07	1.21	499.4	602.26	184.09	226.67
1342776	00:22:23	1.2	499.32	600.15	186.31	229.34
1358777	00:22:39	1.21	499.32	602.15	188.52	232.02
1374776	00:22:55	1.21	499.8	604.73	190.74	234.7
1390776	00:23:11	1.21	499.4	602.25	192.96	237.37
1406776	00:23:27	1.21	499.32	602.15	195.18	240.05
1422776	00:23:43	1.21	499.4	602.25	197.4	242.72
1438777	00:23:59	1.2	499.2	600.01	199.62	245.4
1454777	00:24:15	1.2	499.4	600.25	201.84	248.07
1470776	00:24:31	1.2	499.32	600.15	204.06	250.74
1486776	00:24:47	1.2	499.4	600.24	206.28	253.41
1502776	00:25:03	1.2	500.8	602.01	208.5	256.08
1518776	00:25:19	1.2	499.32	600.15	210.73	258.75
1534776	00:25:35	1.2	499.4	600.24	212.95	261.42
1550776	00:25:51	1.2	499.52	600.39	215.17	264.09
1566776	00:26:07	1.2	499.6	600.48	217.39	266.75
1582776	00:26:23	1.2	499.72	600.64	219.61	269.42
1598776	00:26:39	1.2	499.32	600.15	221.83	272.09
1614777	00:26:55	1.2	499.6	600.48	224.05	274.75
1630776	00:27:11	1.2	499.52	598.39	226.27	277.42
1646776	00:27:27	1.2	499.6	598.5	228.49	280.08
1662776	00:27:43	1.2	499.6	600.48	230.71	282.74
1678776	00:27:59	1.2	499.4	598.25	232.93	285.4
1694776	00:28:15	1.2	499.4	600.24	235.14	288.07
1710777	00:28:31	1.2	499.32	598.15	237.36	290.73
1726776	00:28:47	1.2	499.4	598.25	239.58	293.39
1742776	00:29:03	1.2	499.2	598	241.8	296.05
1758777	00:29:19	1.2	499.32	598.15	244.02	298.71
1774776	00:29:35	1.2	499.12	597.92	246.24	301.36
1790776	00:29:51	1.2	499.6	598.49	248.46	304.02
1806776	00:30:07	1.2	499.2	598	250.68	306.68
1822776	00:30:23	1.2	499.4	598.25	252.9	309.34
1838777	00:30:39	1.2	499.12	599.92	255.12	311.99
1854776	00:30:55	1.2	499.12	597.91	257.34	314.65
1870776	00:31:11	1.19	499.4	596.24	259.56	317.3
1886776	00:31:27	1.19	499.2	596	261.78	319.96
1902776	00:31:43	1.19	499.12	595.92	264	322.61
1918776	00:31:59	1.19	499.32	596.16	266.21	325.26
1934776	00:32:15	1.19	499.52	596.38	268.43	327.92
1950776	00:32:31	1.19	499.2	596	270.65	330.57
1966776	00:32:47	1.19	499.32	596.14	272.87	333.22
1982776	00:33:03	1.19	499.32	596.14	275.09	335.87
1998777	00:33:19	1.19	499	595.77	277.31	338.51
2014777	00:33:35	1.19	499.4	596.25	279.53	341.16
2030776	00:33:51	1.19	499.2	596.01	281.75	343.81
2046776	00:34:07	1.19	499.2	596	283.97	346.46
2062776	00:34:23	1.19	499.52	596.4	286.19	349.11
2078777	00:34:39	1.19	499.2	596	288.41	351.76
2094777	00:34:55	1.19	499.2	594.01	290.63	354.4
2110776	00:35:11	1.19	499.32	594.15	292.84	357.05
2126776	00:35:27	1.19	499.4	594.26	295.06	359.69
2142776	00:35:43	1.19	499.2	596.02	297.28	362.34
2158776	00:35:59	1.19	499.2	596.01	299.5	364.98
2174776	00:36:15	1.19	499.4	594.26	301.72	367.63
2190776	00:36:31	1.19	499.2	594.02	303.94	370.27
2206776	00:36:47	1.19	499.52	594.39	306.16	372.91
2222776	00:37:03	1.19	499.4	594.26	308.38	375.56
2238776	00:37:19	1.19	499.2	592.02	310.6	378.2
2254777	00:37:35	1.19	499.4	594.25	312.82	380.84
2270776	00:37:51	1.19	499.4	596.24	315.04	383.48
2286776	00:38:07	1.19	499.52	594.4	317.26	386.12
2302776	00:38:23	1.19	499.2	594.01	319.48	388.76
2318776	00:38:39	1.19	499.2	594.02	321.7	391.4
2334776	00:38:55	1.19	499.2	592.01	323.92	394.03
2350776	00:39:11	1.19	499.2	594.02	326.14	396.67
2366777	00:39:27	1.19	499.32	592.16	328.36	399.31
2382776	00:39:43	1.19	499.2	594.02	330.57	401.95
2398776	00:39:59	1.19	499.4	594.26	332.79	404.59
2414776	00:40:15	1.19	499.52	594.39	335.01	407.22
2430776	00:40:31	1.19	499.2	592.03	337.23	409.86
2446777	00:40:47	1.19	499.12	591.92	339.45	412.49
2462776	00:41:03	1.19	499.12	593.91	341.67	415.13
2478776	00:41:19	1.19	500.72	593.9	343.89	417.76
2494776	00:41:35	1.19	499.2	592.02	346.11	420.4
2510776	00:41:51	1.19	499.2	592.02	348.34	423.04
2526777	00:42:07	1.19	499.2	592.02	350.56	425.67
2542776	00:42:23	1.19	499.4	592.27	352.77	428.3
2558776	00:42:39	1.19	499.52	592.39	354.99	430.93
2574777	00:42:55	1.19	499.4	592.26	357.21	433.57
2590776	00:43:11	1.19	499.52	592.4	359.43	436.2
2606776	00:43:27	1.19	499.6	592.5	361.65	438.83
2622776	00:43:43	1.19	499.4	592.25	363.87	441.46
2638777	00:43:59	1.18	499.52	590.4	366.09	444.1
2654776	00:44:15	1.19	499.6	592.49	368.31	446.73
2670776	00:44:31	1.18	499.4	590.25	370.53	449.36
2686777	00:44:47	1.19	499.32	592.16	372.75	451.99
2702776	00:45:03	1.19	499.32	592.16	374.97	454.62
2718777	00:45:19	1.19	499.52	592.39	377.19	457.26
2734776	00:45:35	1.18	499.6	590.51	379.41	459.89
2750776	00:45:51	1.19	499.6	592.49	381.63	462.52
2766776	00:46:07	1.19	499.2	592.02	383.85	465.15
2782776	00:46:23	1.19	499.52	592.4	386.07	467.78
2798776	00:46:39	1.19	499.52	592.41	388.29	470.41
2814776	00:46:55	1.18	499.52	590.41	390.51	473.04
2830777	00:47:11	1.19	499.4	592.26	392.73	475.67
2846776	00:47:27	1.18	499.4	590.24	394.95	478.3
2862776	00:47:43	1.19	499.32	592.16	397.17	480.93
2878776	00:47:59	1.18	499.2	590.02	399.39	483.56
2894776	00:48:15	1.19	499.52	592.4	401.61	486.19
2910777	00:48:31	1.19	499.52	592.39	403.83	488.82
2926776	00:48:47	1.19	499.32	592.16	406.05	491.44
2942776	00:49:03	1.18	499.4	590.27	408.27	494.07
2958776	00:49:19	1.18	499.32	590.17	410.49	496.7
2974776	00:49:35	1.19	499.32	592.16	412.71	499.33
2990776	00:49:51	1.18	499.52	590.41	414.93	501.95
3006776	00:50:07	1.19	499.4	592.26	417.15	504.58
3022776	00:50:23	1.18	499.4	590.26	419.37	507.2
3038777	00:50:39	1.18	499.32	590.17	421.59	509.83
3054776	00:50:55	1.18	499.4	590.25	423.81	512.45
3070776	00:51:11	1.18	499.2	590.02	426.02	515.08
3086776	00:51:27	1.18	499.32	590.17	428.24	517.7
3102776	00:51:43	1.18	499.6	590.5	430.46	520.32
3118777	00:51:59	1.19	499.32	592.17	432.68	522.94
3134776	00:52:15	1.18	499	589.78	434.9	525.57
3150776	00:52:31	1.18	499.52	590.4	437.12	528.19
3166776	00:52:47	1.18	499.52	590.41	439.34	530.81
3182776	00:53:03	1.18	499.52	590.41	441.56	533.43
3198777	00:53:19	1.18	499.52	590.41	443.78	536.06
3214776	00:53:35	1.18	499.4	590.25	446	538.68
3230776	00:53:51	1.18	499.4	588.26	448.22	541.3
3246776	00:54:07	1.18	499.32	590.16	450.44	543.92
3262776	00:54:23	1.18	499.12	589.93	452.66	546.53
3278777	00:54:39	1.18	499.4	590.28	454.88	549.15
3294776	00:54:55	1.18	499.52	590.42	457.1	551.77
3310777	00:55:11	1.18	499.52	590.41	459.32	554.39
3326777	00:55:27	1.18	499.6	590.51	461.54	557.01
3342776	00:55:43	1.18	499.52	588.41	463.76	559.63
3358776	00:55:59	1.18	499.6	590.51	465.98	562.24
3374776	00:56:15	1.18	499.2	588.02	468.2	564.86
3390776	00:56:31	1.18	499.52	588.39	470.42	567.48
3406777	00:56:47	1.18	499.32	590.17	472.64	570.09
3422776	00:57:03	1.18	499.32	588.16	474.86	572.71
3438776	00:57:19	1.18	499.4	588.27	477.08	575.33
3454776	00:57:35	1.18	499.52	588.4	479.3	577.94
3470777	00:57:51	1.18	499.32	588.17	481.52	580.56
3486776	00:58:07	1.18	499.52	588.4	483.74	583.17
3502776	00:58:23	1.18	499.6	588.5	485.96	585.79
3518776	00:58:39	1.18	499.6	588.5	488.18	588.4
3534776	00:58:55	1.18	499.2	588.03	490.4	591.02
3550776	00:59:11	1.18	499.6	588.48	492.62	593.63
3566776	00:59:27	1.18	499.2	588.03	494.84	596.25
3582776	00:59:43	1.17	499.2	586.03	497.06	598.86
3598777	00:59:59	1.18	499.32	588.16	499.27	601.48
3614777	01:00:15	1.18	499.4	588.26	501.49	604.09
3630776	01:00:31	1.17	499.32	586.17	503.71	606.7
3646776	01:00:47	1.18	499.2	588.03	505.93	609.31
3662776	01:01:03	1.18	499.52	588.4	508.15	611.92
3678777	01:01:19	1.18	499.52	588.4	510.37	614.54
3694776	01:01:35	1.17	499.6	586.5	512.59	617.15
3710776	01:01:51	1.18	499.32	588.16	514.81	619.76
3726776	01:02:07	1.18	500.72	589.89	517.03	622.37
3742776	01:02:23	1.18	499.2	588.03	519.26	624.99
3758777	01:02:39	1.18	499.32	588.17	521.48	627.6
3774776	01:02:55	1.18	499.4	588.25	523.69	630.21
3790776	01:03:11	1.18	499.6	588.5	525.91	632.82
3806776	01:03:27	1.17	499.4	586.28	528.13	635.43
3822776	01:03:43	1.17	499.4	586.27	530.35	638.04
3838776	01:03:59	1.18	499.32	588.16	532.57	640.65
3854776	01:04:15	1.17	499.4	586.26	534.79	643.26
3870776	01:04:31	1.18	499.52	588.4	537.01	645.87
3886776	01:04:47	1.17	499.52	586.41	539.23	648.48
3902776	01:05:03	1.17	499.32	586.16	541.45	651.08
3918776	01:05:19	1.18	499.4	588.26	543.67	653.69
3934776	01:05:35	1.17	499.12	585.92	545.89	656.3
3950776	01:05:51	1.17	499.12	585.92	548.11	658.91
3966776	01:06:07	1.17	499.2	586.03	550.33	661.51
3982776	01:06:23	1.18	499.2	588.03	552.55	664.12
3998776	01:06:39	1.18	499.52	588.4	554.77	666.73
4014776	01:06:55	1.17	499.52	586.41	556.98	669.34
4030776	01:07:11	1.17	499.32	584.16	559.2	671.94
4046777	01:07:27	1.17	499.32	586.18	561.42	674.55
4062776	01:07:43	1.17	499.52	586.4	563.64	677.15
4078776	01:07:59	1.17	499.4	586.26	565.86	679.76
4094776	01:08:15	1.17	499.4	586.26	568.08	682.37
4110776	01:08:31	1.17	499.32	586.17	570.3	684.97
4126776	01:08:47	1.17	499.52	586.4	572.52	687.58
4142776	01:09:03	1.17	499.4	586.26	574.74	690.18
4158777	01:09:19	1.17	499.6	584.49	576.96	692.79
4174776	01:09:35	1.17	499.2	586.02	579.18	695.39
4190776	01:09:51	1.17	499.52	586.4	581.4	698
4206777	01:10:07	1.17	499.52	586.4	583.62	700.61
4222776	01:10:23	1.17	499.4	584.26	585.84	703.21
4238776	01:10:39	1.17	500.92	588.12	588.06	705.82
4254776	01:10:55	1.17	500.8	587.97	590.28	708.43
4270776	01:11:11	1.17	499.4	586.27	592.51	711.04
4286777	01:11:27	1.18	499.32	588.16	594.73	713.65
4302776	01:11:43	1.17	499.32	586.18	596.94	716.25
4318776	01:11:59	1.17	499.12	585.94	599.16	718.86
4334777	01:12:15	1.17	499.32	586.17	601.38	721.46
4350776	01:12:31	1.17	499.4	586.27	603.6	724.07
4366777	01:12:47	1.17	499.4	586.25	605.82	726.67
4382776	01:13:03	1.17	499.12	585.95	608.04	729.27
4398777	01:13:19	1.17	499.4	584.25	610.26	731.88
4414776	01:13:35	1.17	499.32	586.17	612.48	734.48
4430776	01:13:51	1.18	499.52	588.41	614.7	737.09
4446776	01:14:07	1.17	499.52	586.4	616.92	739.69
4462776	01:14:23	1.17	499.4	584.26	619.14	742.3
4478776	01:14:39	1.17	499.72	584.64	621.36	744.9
4494776	01:14:55	1.17	499.8	586.73	623.58	747.5
4510776	01:15:11	1.17	499.32	586.18	625.8	750.11
4526776	01:15:27	1.17	499.32	586.19	628.02	752.71
4542776	01:15:43	1.17	499.32	586.18	630.24	755.31
4558777	01:15:59	1.17	499.32	586.17	632.46	757.92
4574776	01:16:15	1.17	499.32	586.17	634.68	760.52
4590776	01:16:31	1.17	499.4	586.27	636.9	763.12
4606776	01:16:47	1.17	499.52	584.41	639.11	765.72
4622776	01:17:03	1.17	499.4	586.26	641.33	768.33
4638776	01:17:19	1.17	499.8	586.76	643.55	770.93
4654776	01:17:35	1.17	499.52	586.41	645.77	773.53
4670776	01:17:51	1.17	499.32	584.18	647.99	776.13
4686776	01:18:07	1.17	499.4	584.26	650.21	778.73
4702776	01:18:23	1.17	499.52	584.41	652.43	781.34
4718776	01:18:39	1.17	499.2	586.04	654.65	783.94
4734776	01:18:55	1.17	499.6	586.51	656.87	786.54
4750776	01:19:11	1.17	499.4	586.26	659.09	789.14
4766776	01:19:27	1.17	499.4	584.27	661.31	791.74
4782776	01:19:43	1.17	499.4	584.25	663.53	794.35
4798776	01:19:59	1.17	499.32	586.17	665.76	796.95
4814776	01:20:15	1.17	499.4	586.27	667.98	799.55
4830777	01:20:31	1.17	499.6	584.5	670.19	802.15
4846776	01:20:47	1.17	499.4	584.27	672.41	804.75
4862777	01:21:03	1.17	499.6	584.51	674.63	807.35
4878776	01:21:19	1.17	499.8	586.75	676.85	809.95
4894776	01:21:35	1.17	499.52	584.42	679.07	812.56
4910776	01:21:51	1.17	499.52	584.4	681.29	815.16
4926777	01:22:07	1.17	499.52	584.4	683.51	817.76
4942776	01:22:23	1.17	499.2	586.03	685.73	820.36
4958776	01:22:39	1.17	499.32	586.17	687.95	822.96
4974776	01:22:55	1.17	499.2	586.03	690.17	825.56
4990776	01:23:11	1.17	499.12	583.93	692.39	828.16
5006777	01:23:27	1.17	499.4	584.28	694.61	830.76
5022777	01:23:43	1.17	499.6	586.51	696.83	833.36
5038776	01:23:59	1.17	499.6	584.5	699.05	835.96
5054776	01:24:15	1.17	499.4	586.28	701.27	838.56
5070776	01:24:31	1.17	499.4	584.27	703.49	841.17
5086776	01:24:47	1.17	499.52	584.4	705.71	843.76
5102776	01:25:03	1.17	499.52	584.41	707.93	846.37
5118777	01:25:19	1.17	499.4	584.28	710.15	848.97
5134776	01:25:35	1.17	499.52	586.42	712.37	851.57
5150776	01:25:51	1.17	499.6	584.5	714.59	854.17
5166776	01:26:07	1.17	499.32	586.16	716.81	856.76
5182776	01:26:23	1.17	499.32	586.17	719.03	859.36
5198777	01:26:39	1.17	499.72	584.64	721.25	861.96
5214776	01:26:55	1.17	499.2	584.04	723.47	864.56
5230776	01:27:11	1.17	499.52	584.41	725.69	867.16
5246776	01:27:27	1.17	499.32	584.18	727.91	869.76
5262776	01:27:43	1.17	499.8	584.74	730.13	872.36
5278776	01:27:59	1.17	499.52	584.42	732.35	874.96
5294776	01:28:15	1.17	499.4	584.27	734.57	877.55
5310777	01:28:31	1.17	499.2	586.04	736.79	880.15
5326776	01:28:47	1.17	499.2	586.03	739	882.75
5342777	01:29:03	1.17	499.52	584.39	741.22	885.35
5358776	01:29:19	1.17	499.32	584.17	743.44	887.95
5374776	01:29:35	1.17	499.52	584.4	745.66	890.55
5390776	01:29:51	1.17	499.2	584.02	747.88	893.15
5406776	01:30:07	1.17	499.32	586.17	750.1	895.74
5422776	01:30:23	1.17	499.52	586.42	752.32	898.34
5438776	01:30:39	1.17	499.6	584.51	754.54	900.94
5454776	01:30:55	1.17	499.52	584.39	756.76	903.54
5470776	01:31:11	1.17	499.4	584.27	758.98	906.14
5486776	01:31:27	1.17	499.2	584.04	761.2	908.73
5502776	01:31:43	1.17	499.2	584.03	763.42	911.33
5518777	01:31:59	1.17	499.4	584.27	765.64	913.93
5534776	01:32:15	1.17	499.6	586.51	767.86	916.53
5550776	01:32:31	1.17	499.52	584.42	770.08	919.12
5566777	01:32:47	1.17	499.4	584.27	772.3	921.72
5582776	01:33:03	1.17	499.32	584.18	774.52	924.32
5598776	01:33:19	1.17	499.72	584.65	776.74	926.91
5614776	01:33:35	1.17	499.32	584.17	778.96	929.51
5630777	01:33:51	1.17	499.6	586.5	781.18	932.11
5646776	01:34:07	1.17	500.92	586.12	783.4	934.71
5662777	01:34:23	1.17	499.2	584.04	785.62	937.31
5678776	01:34:39	1.17	499.12	583.94	787.84	939.9
5694776	01:34:55	1.17	499.12	583.94	790.06	942.5
5710776	01:35:11	1.17	499.32	584.16	792.28	945.1
5726777	01:35:27	1.17	499.12	583.94	794.5	947.69
5742776	01:35:43	1.17	499.32	584.17	796.72	950.29
5758776	01:35:59	1.17	499.4	584.27	798.94	952.88
5774776	01:36:15	1.17	499.52	584.42	801.16	955.48
5790776	01:36:31	1.17	499.52	584.41	803.38	958.08
5806776	01:36:47	1.17	499.32	584.17	805.59	960.67
5822777	01:37:03	1.17	499.52	584.4	807.81	963.27
5838776	01:37:19	1.17	499.52	584.4	810.03	965.87
5854776	01:37:35	1.17	499.32	586.16	812.25	968.46
5870777	01:37:51	1.17	499.32	584.17	814.47	971.06
5886777	01:38:07	1.17	499.2	584.02	816.69	973.66
5902776	01:38:23	1.17	499.32	584.16	818.91	976.25
5918776	01:38:39	1.17	499.12	583.95	821.13	978.85
5934776	01:38:55	1.17	499.4	584.26	823.35	981.45
5950777	01:39:11	1.17	500.72	585.9	825.57	984.05
5966776	01:39:27	1.17	500.6	585.75	827.8	986.65
5982776	01:39:43	1.17	499.2	584.03	830.02	989.25
5998776	01:39:59	1.17	499.6	584.5	832.24	991.85
6014776	01:40:15	1.17	499.32	584.17	834.46	994.44
6030776	01:40:31	1.17	499.32	584.17	836.68	997.04
6046777	01:40:47	1.17	499.2	582.04	838.89	999.64
6062776	01:41:03	1.17	499.2	584.03	841.11	1002.23
6078776	01:41:19	1.17	499.32	584.17	843.33	1004.83
6094777	01:41:35	1.17	499.6	584.49	845.55	1007.42
6110776	01:41:51	1.17	499.12	583.94	847.77	1010.02
6126777	01:42:07	1.17	499.32	584.17	849.99	1012.61
6142776	01:42:23	1.17	499.52	584.39	852.21	1015.21
6158776	01:42:39	1.17	499.4	584.26	854.43	1017.8
6174776	01:42:55	1.17	499.52	584.42	856.65	1020.4
6190776	01:43:11	1.17	499.72	584.63	858.87	1022.99
6206776	01:43:27	1.17	499.52	584.41	861.09	1025.59
6222776	01:43:43	1.17	499.4	584.27	863.31	1028.18
6238776	01:43:59	1.17	499.4	584.28	865.53	1030.78
6254776	01:44:15	1.17	499.32	584.17	867.75	1033.37
6270776	01:44:31	1.17	499.52	584.41	869.97	1035.97
6286776	01:44:47	1.17	499.4	584.28	872.19	1038.57
6302776	01:45:03	1.17	499.6	584.5	874.41	1041.16
6318776	01:45:19	1.17	499.12	583.94	876.63	1043.76
6334777	01:45:35	1.17	499.52	584.38	878.84	1046.35
6350776	01:45:51	1.17	499.52	582.4	881.06	1048.95
6366776	01:46:07	1.17	499.32	584.16	883.28	1051.54
6382776	01:46:23	1.17	499.6	582.5	885.5	1054.14
6398776	01:46:39	1.17	499.6	584.51	887.72	1056.73
6414776	01:46:55	1.17	499.52	584.41	889.94	1059.33
6430776	01:47:11	1.17	499.6	582.49	892.16	1061.92
6446776	01:47:27	1.17	499.6	584.5	894.38	1064.52
6462776	01:47:43	1.17	499.32	584.17	896.6	1067.12
6478776	01:47:59	1.17	499.2	582.04	898.82	1069.71
6494776	01:48:15	1.17	499.32	584.17	901.04	1072.3
6510776	01:48:31	1.17	499.32	582.16	903.26	1074.9
6526777	01:48:47	1.17	499.52	584.42	905.48	1077.49
6542776	01:49:03	1.17	499.52	582.42	907.7	1080.09
6558776	01:49:19	1.17	499.2	584.04	909.92	1082.68
6574777	01:49:35	1.17	499.52	584.4	912.14	1085.27
6590776	01:49:51	1.17	499.4	584.27	914.36	1087.87
6606777	01:50:07	1.17	499.32	584.19	916.58	1090.46
6622776	01:50:23	1.17	499.6	584.5	918.8	1093.06
6638776	01:50:39	1.17	499.6	584.5	921.02	1095.65
6654776	01:50:55	1.17	499.4	584.26	923.24	1098.24
6670776	01:51:11	1.17	499.4	582.27	925.46	1100.84
6686776	01:51:27	1.17	499.2	582.04	927.68	1103.43
6702776	01:51:43	1.17	499.32	584.17	929.9	1106.02
6718776	01:51:59	1.17	499.52	584.42	932.12	1108.61
6734776	01:52:15	1.17	499.6	582.5	934.34	1111.2
6750777	01:52:31	1.17	499.2	582.04	936.56	1113.79
6766776	01:52:47	1.17	499.32	584.17	938.78	1116.39
6782777	01:53:03	1.17	499.6	582.5	940.99	1118.98
6798776	01:53:19	1.17	499.6	582.5	943.21	1121.57
6814776	01:53:35	1.17	499.52	582.42	945.43	1124.16
6830777	01:53:51	1.17	499.52	582.41	947.65	1126.75
6846776	01:54:07	1.17	499.4	584.26	949.87	1129.34
6862776	01:54:23	1.17	499.2	582.04	952.09	1131.94
6878776	01:54:39	1.17	499.32	584.17	954.31	1134.53
6894776	01:54:55	1.17	499.52	584.41	956.53	1137.12
6910776	01:55:11	1.17	499.32	584.17	958.75	1139.71
6926777	01:55:27	1.17	499.52	584.4	960.97	1142.3
6942777	01:55:43	1.17	499.52	584.42	963.19	1144.89
6958777	01:55:59	1.17	499.4	582.29	965.41	1147.49
6974776	01:56:15	1.17	499.52	584.41	967.63	1150.08
6990776	01:56:31	1.17	499.32	582.18	969.85	1152.67
7006776	01:56:47	1.17	499.6	584.51	972.07	1155.26
7022777	01:57:03	1.17	499.2	584.04	974.29	1157.85
7038777	01:57:19	1.17	499.4	584.26	976.51	1160.44
7054776	01:57:35	1.17	499.32	582.18	978.73	1163.03
7070777	01:57:51	1.17	499.32	584.17	980.95	1165.62
7086777	01:58:07	1.17	499.8	584.73	983.17	1168.21
7102776	01:58:23	1.17	499.52	582.41	985.39	1170.8
7118776	01:58:39	1.17	499.52	584.41	987.61	1173.39
7134777	01:58:55	1.17	499.6	582.51	989.83	1175.98
7150776	01:59:11	1.17	499.32	582.17	992.04	1178.57
7166777	01:59:27	1.17	499.4	582.26	994.26	1181.16
7182776	01:59:43	1.17	499.52	582.41	996.48	1183.75
7198776	01:59:59	1.17	499.4	582.26	998.7	1186.34
7214776	02:00:15	1.17	499.52	582.4	1000.92	1188.93
7230776	02:00:31	1.17	499.52	582.4	1003.14	1191.51
7246776	02:00:47	1.17	499.4	584.27	1005.36	1194.1
7262776	02:01:03	1.17	499.4	582.26	1007.58	1196.69
7278776	02:01:19	1.17	499.2	582.05	1009.8	1199.28
7294776	02:01:35	1.17	499.52	582.4	1012.02	1201.87
7310776	02:01:51	1.17	499.4	582.26	1014.24	1204.45
7326777	02:02:07	1.17	499.6	582.51	1016.46	1207.04
7342776	02:02:23	1.17	499.4	582.29	1018.68	1209.63
7358776	02:02:39	1.17	499.32	582.17	1020.9	1212.22
7374776	02:02:55	1.17	499.4	582.27	1023.12	1214.81
7390777	02:03:11	1.17	499.32	582.18	1025.33	1217.39
7406776	02:03:27	1.17	499.4	582.26	1027.55	1219.98
7422776	02:03:43	1.17	499.4	582.26	1029.77	1222.57
7438776	02:03:59	1.17	499.32	582.17	1031.99	1225.16
7454777	02:04:15	1.17	499.32	582.17	1034.21	1227.74
7470776	02:04:31	1.16	499.32	580.16	1036.43	1230.33
7486777	02:04:47	1.17	499.12	581.93	1038.65	1232.92
7502776	02:05:03	1.17	499	581.8	1040.87	1235.51
7518776	02:05:19	1.16	499.2	580.05	1043.09	1238.09
7534776	02:05:35	1.16	499.4	580.28	1045.31	1240.68
7550776	02:05:51	1.17	499.32	582.18	1047.53	1243.26
7566776	02:06:07	1.17	499.4	582.27	1049.74	1245.85
7582777	02:06:23	1.17	499.2	584.04	1051.96	1248.44
7598776	02:06:39	1.17	499.52	582.41	1054.18	1251.02
7614776	02:06:55	1.16	499.52	580.4	1056.4	1253.61
7630776	02:07:11	1.17	499.2	582.03	1058.62	1256.2
7646776	02:07:27	1.17	500.72	583.89	1060.84	1258.79
7662776	02:07:43	1.17	500.6	583.74	1063.07	1261.38
7678776	02:07:59	1.17	499.2	582.03	1065.29	1263.97
7694776	02:08:15	1.17	499.72	582.65	1067.51	1266.56
7710776	02:08:31	1.17	499.32	582.17	1069.73	1269.14
7726776	02:08:47	1.17	499.52	582.42	1071.95	1271.73
7742776	02:09:03	1.17	499.12	581.93	1074.17	1274.32
7758777	02:09:19	1.16	499.52	580.42	1076.39	1276.9
7774777	02:09:35	1.17	499.52	582.41	1078.61	1279.49
7790777	02:09:51	1.16	499.6	580.51	1080.83	1282.08
7806776	02:10:07	1.16	499.2	580.03	1083.05	1284.66
7822776	02:10:23	1.17	499.6	582.5	1085.27	1287.25
7838776	02:10:39	1.17	499.32	582.17	1087.49	1289.83
7854776	02:10:55	1.17	499.4	582.28	1089.71	1292.42
7870776	02:11:11	1.16	499.4	580.27	1091.93	1295
7886776	02:11:27	1.16	499.4	580.27	1094.15	1297.59
7902776	02:11:43	1.16	499.4	580.28	1096.37	1300.17
7918777	02:11:59	1.17	499.32	582.19	1098.59	1302.75
7934777	02:12:15	1.17	499.32	582.19	1100.81	1305.34
7950776	02:12:31	1.16	499.52	580.41	1103.03	1307.92
7966776	02:12:47	1.16	499.52	580.42	1105.25	1310.51
7982777	02:13:03	1.16	499.6	580.51	1107.47	1313.09
7998776	02:13:19	1.16	499.2	580.04	1109.69	1315.67
8014777	02:13:35	1.16	499.6	580.49	1111.91	1318.25
8030776	02:13:51	1.16	499.72	580.63	1114.13	1320.84
8046777	02:14:07	1.16	499.12	579.94	1116.34	1323.42
8062776	02:14:23	1.16	499.6	580.49	1118.56	1326
8078776	02:14:39	1.17	499.32	582.18	1120.78	1328.59
8094776	02:14:55	1.17	499.4	582.26	1123	1331.17
8110776	02:15:11	1.16	499.2	580.04	1125.22	1333.75
8126776	02:15:27	1.16	499.52	580.41	1127.44	1336.33
8142777	02:15:43	1.17	499.52	582.42	1129.66	1338.92
8158776	02:15:59	1.16	499.2	580.06	1131.88	1341.5
8174776	02:16:15	1.17	499.4	582.28	1134.1	1344.08
8190777	02:16:31	1.16	499.4	580.26	1136.32	1346.66
8206776	02:16:47	1.16	499.4	580.27	1138.54	1349.24
8222776	02:17:03	1.16	499.4	580.27	1140.76	1351.82
8238777	02:17:19	1.17	499.2	582.05	1142.98	1354.4
8254776	02:17:35	1.16	499.12	579.94	1145.2	1356.98
8270776	02:17:51	1.16	499.2	580.05	1147.42	1359.56
8286776	02:18:07	1.16	499.4	580.28	1149.64	1362.14
8302777	02:18:23	1.16	499.4	580.27	1151.86	1364.72
8318776	02:18:39	1.17	499.2	582.03	1154.08	1367.3
8334777	02:18:55	1.16	499.52	580.4	1156.3	1369.88
8350776	02:19:11	1.17	499.32	582.18	1158.52	1372.46
8366776	02:19:27	1.16	499.4	580.27	1160.74	1375.04
8382777	02:19:43	1.16	499.4	580.27	1162.96	1377.62
8398776	02:19:59	1.16	499.32	580.17	1165.17	1380.2
8414776	02:20:15	1.16	499.32	580.16	1167.39	1382.78
8430776	02:20:31	1.16	499.12	579.95	1169.61	1385.36
8446776	02:20:47	1.16	499.32	580.18	1171.83	1387.94
8462776	02:21:03	1.16	499.4	580.28	1174.05	1390.52
8478776	02:21:19	1.16	499.4	578.28	1176.27	1393.09
8494776	02:21:35	1.16	499.52	580.42	1178.49	1395.67
8510776	02:21:51	1.16	499.32	580.18	1180.71	1398.25
8526776	02:22:07	1.16	499.52	580.41	1182.93	1400.83
8542776	02:22:23	1.16	499.4	578.28	1185.15	1403.41
8558776	02:22:39	1.16	499.52	580.41	1187.37	1405.99
8574776	02:22:55	1.16	499.2	580.03	1189.59	1408.57
8590776	02:23:11	1.16	499.4	580.28	1191.81	1411.14
8606776	02:23:27	1.16	499.52	580.41	1194.03	1413.72
8622776	02:23:43	1.16	499.12	579.94	1196.25	1416.3
8638776	02:23:59	1.16	499.4	580.27	1198.47	1418.87
8654776	02:24:15	1.16	499.32	580.17	1200.68	1421.45
8670776	02:24:31	1.16	499.52	580.42	1202.9	1424.03
8686776	02:24:47	1.16	499.32	580.18	1205.12	1426.6
8702776	02:25:03	1.16	501	580.19	1207.35	1429.19
8718777	02:25:19	1.16	500.92	582.11	1209.57	1431.77
8734776	02:25:35	1.16	499.2	580.04	1211.8	1434.35
8750776	02:25:51	1.16	500.8	581.97	1214.02	1436.93
8766776	02:26:07	1.16	499.4	580.26	1216.24	1439.51
8782777	02:26:23	1.16	499.2	580.03	1218.46	1442.09
8798777	02:26:39	1.16	500.72	579.87	1220.69	1444.67
8814776	02:26:55	1.16	500.72	579.88	1222.91	1447.25
8830777	02:27:11	1.16	499.6	580.51	1225.13	1449.83
8846776	02:27:27	1.16	499.2	580.04	1227.35	1452.4
8862776	02:27:43	1.16	499.12	579.93	1229.57	1454.97
8878776	02:27:59	1.16	499.2	580.03	1231.79	1457.55
8894776	02:28:15	1.16	499.12	577.97	1234.01	1460.12
8910776	02:28:31	1.16	499.32	578.18	1236.23	1462.69
8926777	02:28:47	1.16	499.4	578.27	1238.45	1465.27
8942776	02:29:03	1.16	499.2	580.05	1240.67	1467.84
8958776	02:29:19	1.16	499.2	578.05	1242.89	1470.41
8974776	02:29:35	1.16	499.32	578.17	1245.1	1472.99
8990777	02:29:51	1.16	499.4	578.25	1247.32	1475.56
9006776	02:30:07	1.16	499.2	578.04	1249.54	1478.13
9022776	02:30:23	1.16	499.12	577.95	1251.76	1480.7
9038776	02:30:39	1.16	499	577.81	1253.98	1483.27
9054776	02:30:55	1.16	499.52	578.41	1256.2	1485.84
9070776	02:31:11	1.16	499.52	578.4	1258.42	1488.41
9086777	02:31:27	1.16	499.4	578.27	1260.64	1490.99
9102777	02:31:43	1.15	499.4	576.27	1262.86	1493.56
9118776	02:31:59	1.16	499.32	578.17	1265.08	1496.13
9134776	02:32:15	1.16	499.2	578.05	1267.3	1498.7
9150776	02:32:31	1.16	499.4	580.29	1269.52	1501.27
9166776	02:32:47	1.16	499.4	578.28	1271.74	1503.84
9182776	02:33:03	1.16	499.4	580.28	1273.96	1506.41
9198776	02:33:19	1.16	499.6	578.5	1276.18	1508.98
9214776	02:33:35	1.16	499	577.81	1278.4	1511.55
9230776	02:33:51	1.16	499.6	578.51	1280.62	1514.12
9246776	02:34:07	1.16	499.4	578.27	1282.84	1516.69
9262776	02:34:23	1.16	499.52	578.42	1285.06	1519.26
9278776	02:34:39	1.16	499.72	578.65	1287.28	1521.83
9294776	02:34:55	1.16	499.6	578.51	1289.5	1524.4
9310776	02:35:11	1.16	499.52	578.41	1291.72	1526.97
9326776	02:35:27	1.15	499.52	576.42	1293.93	1529.53
9342776	02:35:43	1.16	499.4	578.27	1296.15	1532.1
9358776	02:35:59	1.16	499.52	578.41	1298.37	1534.67
9374776	02:36:15	1.16	499.2	578.04	1300.59	1537.24
9390777	02:36:31	1.16	499.32	578.18	1302.81	1539.81
9406776	02:36:47	1.15	499.32	576.17	1305.03	1542.38
9422776	02:37:03	1.16	499.4	578.28	1307.25	1544.94
9438776	02:37:19	1.16	499.2	578.05	1309.47	1547.51
9454776	02:37:35	1.16	499.2	578.05	1311.69	1550.08
9470777	02:37:51	1.16	499.6	578.51	1313.91	1552.65
9486776	02:38:07	1.16	499.6	578.52	1316.13	1555.22
9502776	02:38:23	1.16	499.52	578.42	1318.35	1557.78
9518776	02:38:39	1.15	499.52	576.42	1320.57	1560.35
9534776	02:38:55	1.16	499.4	578.27	1322.79	1562.91
9550777	02:39:11	1.16	499.4	578.28	1325.01	1565.48
9566776	02:39:27	1.15	499.32	576.19	1327.23	1568.04
9582776	02:39:43	1.16	499.4	578.27	1329.45	1570.61
9598776	02:39:59	1.15	499.32	576.19	1331.67	1573.17
9614776	02:40:15	1.15	499.52	576.42	1333.89	1575.74
9630776	02:40:31	1.15	499.52	576.42	1336.11	1578.31
9646776	02:40:47	1.15	499.6	576.51	1338.33	1580.87
9662776	02:41:03	1.15	499.52	576.42	1340.55	1583.43
9678776	02:41:19	1.16	499.52	578.41	1342.77	1586
9694777	02:41:35	1.15	499.2	576.05	1344.99	1588.56
9710776	02:41:51	1.15	499.12	575.96	1347.21	1591.12
9726777	02:42:07	1.15	499	575.81	1349.42	1593.69
9742776	02:42:23	1.15	499.32	576.18	1351.64	1596.25
9758777	02:42:39	1.15	499.4	576.28	1353.86	1598.81
9774777	02:42:55	1.15	499	575.81	1356.08	1601.37
9790776	02:43:11	1.15	499.4	576.28	1358.3	1603.93
9806776	02:43:27	1.15	499.6	576.5	1360.52	1606.5
9822777	02:43:43	1.15	499.32	576.19	1362.74	1609.06
9838776	02:43:59	1.15	499.4	576.28	1364.96	1611.62
9854776	02:44:15	1.15	499.52	576.41	1367.18	1614.18
9870776	02:44:31	1.15	499.4	576.28	1369.4	1616.74
9886776	02:44:47	1.15	499.52	576.43	1371.62	1619.3
9902776	02:45:03	1.15	499.32	576.17	1373.84	1621.86
9918776	02:45:19	1.15	499.12	573.95	1376.06	1624.42
9934776	02:45:35	1.15	499.52	574.42	1378.28	1626.97
9950776	02:45:51	1.15	499.4	576.27	1380.5	1629.53
9966776	02:46:07	1.15	499.12	573.96	1382.71	1632.09
9982776	02:46:23	1.15	500.8	577.98	1384.94	1634.65
9998776	02:46:39	1.15	499.2	574.05	1387.16	1637.21
10014776	02:46:55	1.15	499.2	576.04	1389.38	1639.77
10030776	02:47:11	1.15	499.4	574.27	1391.6	1642.32
10046777	02:47:27	1.15	499.12	575.94	1393.82	1644.88
10062776	02:47:43	1.15	499.2	576.03	1396.04	1647.44
10078776	02:47:59	1.15	499.2	574.04	1398.26	1649.99
10094776	02:48:15	1.15	499.2	576.04	1400.48	1652.55
10110776	02:48:31	1.15	499.32	576.19	1402.69	1655.11
10126776	02:48:47	1.15	499.2	574.05	1404.91	1657.66
10142776	02:49:03	1.15	499.2	574.04	1407.13	1660.21
10158776	02:49:19	1.15	499.32	574.19	1409.35	1662.77
10174777	02:49:35	1.15	499.32	574.18	1411.57	1665.32
10190776	02:49:51	1.15	499.52	576.41	1413.79	1667.87
10206776	02:50:07	1.15	499.4	574.3	1416.01	1670.43
10222776	02:50:23	1.15	499.52	574.41	1418.23	1672.98
10238776	02:50:39	1.15	499.2	574.05	1420.45	1675.53
10254776	02:50:55	1.15	499.4	574.28	1422.67	1678.08
10270776	02:51:11	1.15	499.32	574.19	1424.89	1680.64
10286776	02:51:27	1.15	499.6	574.5	1427.11	1683.19
10302777	02:51:43	1.15	499.4	574.29	1429.33	1685.74
10318776	02:51:59	1.15	499.4	574.29	1431.55	1688.29
10334776	02:52:15	1.15	499.4	574.27	1433.77	1690.84
10350776	02:52:31	1.15	499.2	574.04	1435.99	1693.4
10366776	02:52:47	1.15	499.12	573.95	1438.21	1695.95
10382777	02:53:03	1.15	499.52	574.41	1440.43	1698.5
10398777	02:53:19	1.15	499.32	574.19	1442.65	1701.05
10414776	02:53:35	1.15	499.4	574.28	1444.86	1703.6
10430776	02:53:51	1.15	499.6	574.51	1447.08	1706.15
10446776	02:54:07	1.15	499.52	572.41	1449.3	1708.7
10462777	02:54:23	1.15	499.8	574.74	1451.52	1711.25
10478776	02:54:39	1.15	499.4	574.28	1453.74	1713.8
10494776	02:54:55	1.15	499.52	576.43	1455.96	1716.35
10510776	02:55:11	1.15	499.2	574.05	1458.18	1718.9
10526777	02:55:27	1.15	499.52	574.42	1460.4	1721.45
10542776	02:55:43	1.15	499.52	572.41	1462.62	1724
10558777	02:55:59	1.15	499.4	574.29	1464.84	1726.55
10574777	02:56:15	1.15	499.12	571.97	1467.06	1729.09
10590776	02:56:31	1.15	499.6	572.52	1469.28	1731.64
10606776	02:56:47	1.15	499.12	573.95	1471.5	1734.18
10622777	02:57:03	1.15	499.32	572.19	1473.72	1736.73
10638776	02:57:19	1.15	499.52	572.42	1475.94	1739.28
10654776	02:57:35	1.15	499.4	572.29	1478.16	1741.83
10670776	02:57:51	1.15	499.32	572.18	1480.38	1744.37
10686776	02:58:07	1.15	499.6	572.52	1482.6	1746.91
10702776	02:58:23	1.15	499.32	572.18	1484.82	1749.46
10718776	02:58:39	1.15	499.2	574.05	1487.04	1752.01
10734776	02:58:55	1.15	499.4	572.27	1489.26	1754.55
10750776	02:59:11	1.15	499.32	574.18	1491.48	1757.09
10766777	02:59:27	1.15	499.32	572.19	1493.69	1759.63
10782776	02:59:43	1.15	499.4	572.3	1495.91	1762.18
10798776	02:59:59	1.15	499.4	572.28	1498.13	1764.72
10814777	03:00:15	1.15	499.52	572.44	1500.35	1767.26
10830776	03:00:31	1.15	499.32	572.18	1502.57	1769.81
10846776	03:00:47	1.15	499.32	572.18	1504.79	1772.35
10862776	03:01:03	1.15	499.12	571.96	1507.01	1774.89
10878776	03:01:19	1.14	499.4	570.28	1509.23	1777.43
10894776	03:01:35	1.15	499.32	572.17	1511.45	1779.97
10910777	03:01:51	1.15	500.32	573.41	1513.67	1782.51
10926776	03:02:07	1.15	499.4	572.28	1515.89	1785.06
10942776	03:02:23	1.14	499.12	569.96	1518.11	1787.6
10958776	03:02:39	1.15	499.32	572.19	1520.33	1790.14
10974776	03:02:55	1.15	499.4	572.28	1522.55	1792.68
10990776	03:03:11	1.14	499.32	570.2	1524.77	1795.21
11006776	03:03:27	1.15	499.4	572.28	1526.99	1797.75
11022776	03:03:43	1.14	499.4	570.29	1529.21	1800.29
11038776	03:03:59	1.15	499.2	572.06	1531.43	1802.83
11054776	03:04:15	1.14	499.32	570.18	1533.65	1805.36
11070776	03:04:31	1.14	499	569.81	1535.87	1807.9
11086776	03:04:47	1.14	499.6	570.52	1538.09	1810.43
11102776	03:05:03	1.14	499.32	570.19	1540.31	1812.97
11118776	03:05:19	1.14	499.6	570.51	1542.53	1815.5
11134776	03:05:35	1.15	499.52	572.4	1544.75	1818.04
11150776	03:05:51	1.14	499	569.83	1546.97	1820.58
11166776	03:06:07	1.14	499.2	570.06	1549.19	1823.11
11182776	03:06:23	1.14	499.52	568.43	1551.41	1825.64
11198776	03:06:39	1.14	499.4	570.29	1553.63	1828.18
11214777	03:06:55	1.14	499.32	570.18	1555.84	1830.71
11230776	03:07:11	1.14	499.4	570.28	1558.06	1833.24
11246777	03:07:27	1.14	500.8	569.96	1560.29	1835.78
11262776	03:07:43	1.14	500.8	571.97	1562.51	1838.32
11278776	03:07:59	1.14	500.72	571.86	1564.74	1840.86
11294776	03:08:15	1.14	500.52	571.63	1566.96	1843.4
11310776	03:08:31	1.14	499.6	570.5	1569.19	1845.94
11326776	03:08:47	1.14	499.52	570.41	1571.41	1848.47
11342777	03:09:03	1.14	499.52	568.42	1573.63	1851
11358776	03:09:19	1.14	499.4	570.28	1575.85	1853.53
11374776	03:09:35	1.14	499.32	568.2	1578.07	1856.06
11390776	03:09:51	1.14	499.6	570.51	1580.29	1858.59
11406777	03:10:07	1.13	499.2	566.06	1582.51	1861.12
11422776	03:10:23	1.14	499.32	568.2	1584.72	1863.65
11438776	03:10:39	1.14	499.4	568.29	1586.94	1866.18
11454776	03:10:55	1.14	499.52	568.42	1589.16	1868.7
11470776	03:11:11	1.14	499.52	570.41	1591.38	1871.23
11486776	03:11:27	1.13	499.4	566.27	1593.6	1873.76
11502776	03:11:43	1.14	499.12	567.97	1595.82	1876.29
11518777	03:11:59	1.14	499.52	568.42	1598.04	1878.81
11534776	03:12:15	1.14	499.52	568.42	1600.26	1881.33
11550776	03:12:31	1.14	499.32	568.2	1602.48	1883.86
11566777	03:12:47	1.14	499.52	568.43	1604.7	1886.39
11582776	03:13:03	1.14	499.52	568.44	1606.92	1888.91
11598776	03:13:19	1.14	499.52	568.42	1609.14	1891.44
11614776	03:13:35	1.14	499.4	568.29	1611.36	1893.96
11630776	03:13:51	1.13	499.52	566.42	1613.58	1896.48
11646776	03:14:07	1.14	499.4	568.28	1615.8	1899
11662777	03:14:23	1.13	499.2	566.05	1618.02	1901.52
11678776	03:14:39	1.13	499.52	566.41	1620.24	1904.04
11694776	03:14:55	1.13	499.12	565.95	1622.46	1906.56
11710776	03:15:11	1.13	500.72	567.86	1624.68	1909.09
11726777	03:15:27	1.13	499.52	566.43	1626.9	1911.61
11742776	03:15:43	1.13	499.4	566.28	1629.12	1914.13
11758776	03:15:59	1.13	499.6	566.52	1631.34	1916.65
11774777	03:16:15	1.14	499.6	568.51	1633.56	1919.17
11790776	03:16:31	1.13	499.52	566.41	1635.78	1921.69
11806776	03:16:47	1.13	499.52	566.43	1638	1924.21
11822776	03:17:03	1.14	499.32	568.21	1640.22	1926.72
11838776	03:17:19	1.13	499.4	566.28	1642.44	1929.24
11854777	03:17:35	1.13	499.32	566.19	1644.66	1931.76
11870776	03:17:51	1.13	499.32	566.2	1646.87	1934.28
11886776	03:18:07	1.13	499.2	566.06	1649.09	1936.79
11902777	03:18:23	1.13	499.6	566.51	1651.31	1939.31
11918776	03:18:39	1.13	499.6	564.51	1653.53	1941.82
11934776	03:18:55	1.13	499.2	564.06	1655.75	1944.33
11950777	03:19:11	1.13	499.32	566.19	1657.97	1946.85
11966776	03:19:27	1.13	499.6	566.52	1660.19	1949.36
11982776	03:19:43	1.13	499.4	566.29	1662.41	1951.88
11998776	03:19:59	1.13	499.32	564.2	1664.63	1954.39
12014776	03:20:15	1.13	499.4	566.28	1666.85	1956.9
12030776	03:20:31	1.13	499.2	564.06	1669.07	1959.41
12046776	03:20:47	1.13	499.32	564.2	1671.29	1961.92
12062776	03:21:03	1.13	500.92	566.07	1673.51	1964.44
12078776	03:21:19	1.13	500.8	565.94	1675.74	1966.95
12094776	03:21:35	1.13	500.92	566.06	1677.96	1969.47
12110776	03:21:51	1.13	499.52	564.43	1680.18	1971.98
12126776	03:22:07	1.13	499.32	564.21	1682.4	1974.49
12142776	03:22:23	1.13	499.52	564.43	1684.62	1977
12158777	03:22:39	1.13	499.2	564.06	1686.84	1979.5
12174776	03:22:55	1.13	499.2	564.06	1689.06	1982.01
12190777	03:23:11	1.13	499.2	562.05	1691.28	1984.52
12206776	03:23:27	1.13	499.4	564.28	1693.5	1987.02
12222777	03:23:43	1.13	499.4	564.27	1695.72	1989.53
12238776	03:23:59	1.13	499.2	564.07	1697.94	1992.04
12254777	03:24:15	1.13	499.4	564.29	1700.16	1994.54
12270776	03:24:31	1.13	500.92	564.08	1702.38	1997.05
12286776	03:24:47	1.13	500.72	565.85	1704.61	1999.56
12302776	03:25:03	1.13	500.6	563.72	1706.84	2002.07
12318777	03:25:19	1.13	500.6	563.71	1709.06	2004.58
12334776	03:25:35	1.13	500.92	564.07	1711.29	2007.09
12350776	03:25:51	1.13	501	564.17	1713.51	2009.6
12366776	03:26:07	1.13	499.12	561.97	1715.74	2012.11
12382776	03:26:23	1.13	499.52	562.42	1717.96	2014.61
12398776	03:26:39	1.13	499.12	561.98	1720.18	2017.11
12414776	03:26:55	1.13	500.72	565.86	1722.4	2019.61
12430776	03:27:11	1.13	500.52	565.62	1724.63	2022.12
12446776	03:27:27	1.13	500.72	563.83	1726.85	2024.63
12462776	03:27:43	1.13	500.72	563.85	1729.08	2027.13
12478776	03:27:59	1.13	499.32	562.18	1731.3	2029.63
12494777	03:28:15	1.13	499.4	562.29	1733.52	2032.13
12510776	03:28:31	1.13	499.4	562.3	1735.74	2034.63
12526776	03:28:47	1.13	499.52	562.43	1737.96	2037.13
12542777	03:29:03	1.13	499.52	562.44	1740.18	2039.62
12558776	03:29:19	1.13	499.52	562.44	1742.4	2042.12
12574777	03:29:35	1.13	499.4	562.3	1744.62	2044.62
12590777	03:29:51	1.13	499.72	562.66	1746.83	2047.11
12606776	03:30:07	1.12	499.32	560.21	1749.05	2049.6
12622776	03:30:23	1.12	499.6	560.52	1751.27	2052.09
12638776	03:30:39	1.12	499.2	558.06	1753.49	2054.58
12654776	03:30:55	1.12	499.32	560.19	1755.71	2057.08
12670776	03:31:11	1.12	499.4	560.29	1757.93	2059.57
12686776	03:31:27	1.12	499.4	558.29	1760.15	2062.06
12702776	03:31:43	1.12	499.52	560.44	1762.37	2064.55
12718776	03:31:59	1.12	499.32	560.2	1764.59	2067.04
12734776	03:32:15	1.12	499.32	560.21	1766.81	2069.53
12750777	03:32:31	1.12	499.2	560.07	1769.03	2072.02
12766776	03:32:47	1.12	499.52	560.43	1771.25	2074.51
12782776	03:33:03	1.12	499.52	558.43	1773.47	2077
12798776	03:33:19	1.12	499.32	558.19	1775.69	2079.48
12814776	03:33:35	1.12	499.32	560.2	1777.91	2081.97
12830776	03:33:51	1.12	500.8	559.93	1780.13	2084.46
12846777	03:34:07	1.12	500.8	559.94	1782.35	2086.95
12862776	03:34:23	1.12	500.8	561.93	1784.58	2089.44
12878776	03:34:39	1.12	501.12	560.29	1786.8	2091.93
12894776	03:34:55	1.12	499.4	558.3	1789.02	2094.41
12910776	03:35:11	1.12	499.32	558.21	1791.24	2096.9
12926777	03:35:27	1.12	499.6	558.53	1793.46	2099.38
12942776	03:35:43	1.12	499.4	558.29	1795.68	2101.86
12958776	03:35:59	1.12	499.2	558.07	1797.9	2104.34
12974776	03:36:15	1.12	499.32	558.2	1800.12	2106.82
12990776	03:36:31	1.12	499.32	558.2	1802.34	2109.3
13006777	03:36:47	1.12	499.72	558.65	1804.56	2111.78
13022777	03:37:03	1.12	500.92	560.07	1806.78	2114.27
13038776	03:37:19	1.12	500.92	560.06	1809.01	2116.75
13054776	03:37:35	1.11	500.92	558.05	1811.23	2119.24
13070776	03:37:51	1.12	499.4	558.29	1813.45	2121.72
13086776	03:38:07	1.12	499.4	558.29	1815.67	2124.2
13102776	03:38:23	1.11	499.32	556.2	1817.89	2126.67
13118776	03:38:39	1.11	499.32	556.22	1820.11	2129.15
13134776	03:38:55	1.12	499.52	558.43	1822.33	2131.62
13150776	03:39:11	1.11	499.2	556.07	1824.55	2134.09
13166776	03:39:27	1.11	499.52	556.44	1826.77	2136.57
13182776	03:39:43	1.12	499.12	557.98	1828.99	2139.05
13198776	03:39:59	1.11	499.32	556.21	1831.21	2141.52
13214776	03:40:15	1.11	499.12	555.98	1833.43	2143.99
13230776	03:40:31	1.11	499.32	556.2	1835.65	2146.46
13246776	03:40:47	1.11	499.32	556.21	1837.86	2148.94
13262776	03:41:03	1.11	499.4	556.29	1840.08	2151.41
13278776	03:41:19	1.11	499.32	556.21	1842.3	2153.88
13294776	03:41:35	1.11	499.2	554.08	1844.52	2156.35
13310776	03:41:51	1.11	499.32	554.21	1846.75	2158.82
13326777	03:42:07	1.11	499.12	554	1848.97	2161.29
13342776	03:42:23	1.11	499.4	554.31	1851.18	2163.76
13358776	03:42:39	1.11	499.32	554.21	1853.41	2166.22
13374776	03:42:55	1.11	499.12	553.98	1855.62	2168.69
13390777	03:43:11	1.11	499.4	554.3	1857.84	2171.15
13406776	03:43:27	1.11	499.4	554.29	1860.06	2173.62
13422776	03:43:43	1.11	499.2	554.08	1862.28	2176.08
13438776	03:43:59	1.11	499.32	552.21	1864.5	2178.55
13454776	03:44:15	1.11	499.2	554.07	1866.72	2181.01
13470776	03:44:31	1.11	499.2	554.08	1868.94	2183.47
13486776	03:44:47	1.11	499.4	554.3	1871.16	2185.93
13502776	03:45:03	1.11	499.4	552.28	1873.38	2188.39
13518776	03:45:19	1.11	499.32	552.21	1875.6	2190.85
13534776	03:45:35	1.11	500.72	553.83	1877.82	2193.32
13550776	03:45:51	1.11	500.6	553.7	1880.05	2195.79
13566776	03:46:07	1.11	501.12	556.28	1882.27	2198.25
13582776	03:46:23	1.11	501.12	554.28	1884.5	2200.72
13598776	03:46:39	1.11	499.32	554.21	1886.72	2203.18
13614776	03:46:55	1.11	498.92	551.77	1888.94	2205.63
13630776	03:47:11	1.11	499.4	552.3	1891.16	2208.09
13646776	03:47:27	1.11	499.32	554.22	1893.38	2210.55
13662776	03:47:43	1.11	499.2	552.08	1895.6	2213
13678776	03:47:59	1.11	499.52	552.43	1897.82	2215.46
13694776	03:48:15	1.11	499.6	552.54	1900.04	2217.91
13710776	03:48:31	1.11	499.12	551.99	1902.26	2220.36
13726776	03:48:47	1.1	499.2	550.08	1904.48	2222.82
13742776	03:49:03	1.11	499.32	552.22	1906.7	2225.27
13758777	03:49:19	1.11	499.4	552.31	1908.92	2227.72
13774776	03:49:35	1.11	499.52	552.44	1911.14	2230.17
13790776	03:49:51	1.1	499.32	550.22	1913.36	2232.62
13806776	03:50:07	1.1	499.2	550.08	1915.57	2235.07
13822776	03:50:23	1.1	499.4	548.3	1917.79	2237.52
13838777	03:50:39	1.11	499.32	552.22	1920.01	2239.97
13854777	03:50:55	1.11	499.52	552.45	1922.23	2242.41
13870776	03:51:11	1.11	499.6	552.54	1924.45	2244.86
13886776	03:51:27	1.1	499.52	550.43	1926.67	2247.31
13902776	03:51:43	1.1	499.32	550.23	1928.89	2249.75
13918776	03:51:59	1.1	499.52	550.45	1931.11	2252.2
13934776	03:52:15	1.1	499.32	550.23	1933.33	2254.64
13950776	03:52:31	1.1	499.52	550.44	1935.55	2257.08
13966777	03:52:47	1.1	499.6	550.52	1937.77	2259.53
13982777	03:53:03	1.1	499.72	550.65	1939.99	2261.97
13998776	03:53:19	1.1	499.6	548.53	1942.21	2264.4
14014776	03:53:35	1.1	499.32	548.22	1944.43	2266.84
14030776	03:53:51	1.1	499.6	548.53	1946.65	2269.28
14046776	03:54:07	1.1	499.4	548.32	1948.87	2271.71
14062777	03:54:23	1.1	499.2	548.09	1951.09	2274.15
14078776	03:54:39	1.1	499.2	548.1	1953.31	2276.59
14094776	03:54:55	1.1	499.4	548.32	1955.52	2279.02
14110776	03:55:11	1.1	499.32	548.21	1957.74	2281.46
14126776	03:55:27	1.1	499.4	548.31	1959.96	2283.89
14142776	03:55:43	1.09	499.32	546.23	1962.18	2286.33
14158776	03:55:59	1.1	499.32	548.21	1964.4	2288.76
14174777	03:56:15	1.09	499.12	546	1966.62	2291.19
14190776	03:56:31	1.09	499.32	546.22	1968.84	2293.62
14206776	03:56:47	1.09	499	545.87	1971.06	2296.05
14222776	03:57:03	1.09	499.4	546.31	1973.28	2298.48
14238776	03:57:19	1.09	499.72	546.67	1975.5	2300.9
14254776	03:57:35	1.09	499.4	546.3	1977.72	2303.33
14270776	03:57:51	1.09	499.4	546.3	1979.94	2305.76
14286777	03:58:07	1.09	499.4	546.29	1982.16	2308.18
14302776	03:58:23	1.09	499	545.87	1984.37	2310.61
14318777	03:58:39	1.09	499.2	546.08	1986.59	2313.03
14334776	03:58:55	1.09	499.4	546.31	1988.81	2315.46
14350777	03:59:11	1.09	499.32	546.24	1991.03	2317.88
14366777	03:59:27	1.09	499.12	546	1993.25	2320.3
14382777	03:59:43	1.09	499.2	546.09	1995.47	2322.73
14398776	03:59:59	1.09	500.8	545.91	1997.7	2325.15
14414776	04:00:15	1.09	499.52	544.44	1999.92	2327.58
14430776	04:00:31	1.09	499.32	544.22	2002.14	2330
14446777	04:00:47	1.09	499.52	544.45	2004.36	2332.41
14462776	04:01:03	1.09	499.12	544	2006.58	2334.83
14478776	04:01:19	1.09	499.12	542.01	2008.8	2337.25
14494776	04:01:35	1.09	500.6	543.69	2011.02	2339.67
14510777	04:01:51	1.09	499.52	544.45	2013.24	2342.08
14526776	04:02:07	1.09	499.2	544.08	2015.46	2344.5
14542776	04:02:23	1.09	499.2	544.11	2017.68	2346.91
14558776	04:02:39	1.09	500.72	543.82	2019.9	2349.32
14574777	04:02:55	1.09	500.92	544.04	2022.13	2351.74
14590777	04:03:11	1.09	499.32	542.23	2024.35	2354.15
14606777	04:03:27	1.09	500.52	543.6	2026.57	2356.57
14622776	04:03:43	1.09	500.92	544.04	2028.8	2358.98
14638776	04:03:59	1.08	499.2	540.09	2031.02	2361.39
14654776	04:04:15	1.08	500.72	541.81	2033.24	2363.8
14670776	04:04:31	1.08	500.72	541.82	2035.47	2366.21
14686776	04:04:47	1.08	500.72	541.81	2037.69	2368.61
14702776	04:05:03	1.08	500.92	542.04	2039.92	2371.02
14718776	04:05:19	1.08	500.72	541.8	2042.14	2373.43
14734777	04:05:35	1.08	501	542.12	2044.37	2375.84
14750776	04:05:51	1.08	500.6	541.69	2046.6	2378.24
14766776	04:06:07	1.08	500.6	541.68	2048.82	2380.65
14782776	04:06:23	1.08	500.8	539.9	2051.05	2383.05
14798776	04:06:39	1.08	499.4	538.32	2053.27	2385.44
14814777	04:06:55	1.08	499.32	538.24	2055.49	2387.84
14830777	04:07:11	1.08	499.52	538.45	2057.71	2390.23
14846776	04:07:27	1.08	499.32	538.24	2059.92	2392.63
14862776	04:07:43	1.08	499.52	538.44	2062.14	2395.02
14878776	04:07:59	1.08	499.2	538.1	2064.36	2397.41
14894776	04:08:15	1.07	499.32	536.25	2066.58	2399.8
14910776	04:08:31	1.08	499.52	538.45	2068.8	2402.19
14926776	04:08:47	1.08	499.4	538.32	2071.02	2404.58
14942776	04:09:03	1.07	500.72	537.81	2073.25	2406.98
14958777	04:09:19	1.07	500.6	537.67	2075.47	2409.37
14974776	04:09:35	1.07	500.92	538.03	2077.7	2411.76
14990776	04:09:51	1.07	499.4	536.32	2079.92	2414.15
15006776	04:10:07	1.07	499.52	534.45	2082.14	2416.53
15022776	04:10:23	1.07	499.4	536.33	2084.36	2418.91
15038777	04:10:39	1.07	499.6	536.56	2086.58	2421.29
15054777	04:10:55	1.07	499.32	536.23	2088.8	2423.67
15070776	04:11:11	1.07	499.52	534.46	2091.02	2426.05
15086777	04:11:27	1.07	499.2	534.11	2093.24	2428.42
15102777	04:11:43	1.07	499.4	532.33	2095.46	2430.8
15118776	04:11:59	1.07	499.2	534.11	2097.68	2433.17
15134776	04:12:15	1.07	499.4	534.32	2099.9	2435.54
15150777	04:12:31	1.07	500.8	533.89	2102.12	2437.91
15166776	04:12:47	1.07	500.92	534.02	2104.35	2440.29
15182777	04:13:03	1.07	500.92	536.04	2106.58	2442.66
15198776	04:13:19	1.06	499.2	530.14	2108.8	2445.03
15214776	04:13:35	1.07	499.2	532.13	2111.02	2447.4
15230776	04:13:51	1.07	499.52	532.46	2113.24	2449.76
15246777	04:14:07	1.07	499.6	532.54	2115.46	2452.13
15262776	04:14:23	1.06	499.52	530.46	2117.68	2454.49
15278776	04:14:39	1.06	499.32	530.24	2119.9	2456.85
15294776	04:14:55	1.07	499.2	532.11	2122.12	2459.21
15310777	04:15:11	1.06	499.4	530.32	2124.34	2461.56
15326777	04:15:27	1.06	499.12	530.04	2126.56	2463.92
15342776	04:15:43	1.06	499.12	530.03	2128.77	2466.27
15358776	04:15:59	1.06	499.2	530.11	2130.99	2468.63
15374776	04:16:15	1.06	499.32	528.26	2133.21	2470.98
15390776	04:16:31	1.06	499.2	528.12	2135.43	2473.32
15406777	04:16:47	1.06	499.4	528.34	2137.65	2475.67
15422777	04:17:03	1.05	499.2	526.11	2139.87	2478.02
15438776	04:17:19	1.06	499.4	528.33	2142.09	2480.36
15454777	04:17:35	1.05	499.2	526.11	2144.31	2482.7
15470776	04:17:51	1.05	499.32	526.25	2146.53	2485.04
15486776	04:18:07	1.05	499.32	526.24	2148.75	2487.38
15502776	04:18:23	1.05	499.4	526.33	2150.97	2489.72
15518776	04:18:39	1.05	499.4	526.33	2153.19	2492.06
15534777	04:18:55	1.05	499.12	524.05	2155.41	2494.39
15550776	04:19:11	1.05	500.6	525.67	2157.63	2496.73
15566776	04:19:27	1.05	499.4	524.34	2159.85	2499.06
15582776	04:19:43	1.05	499.32	524.26	2162.07	2501.39
15598776	04:19:59	1.05	500.72	523.78	2164.29	2503.71
15614776	04:20:15	1.05	500.92	524.01	2166.51	2506.04
15630777	04:20:31	1.05	501	524.09	2168.74	2508.37
15646776	04:20:47	1.05	500.92	523.99	2170.96	2510.7
15662776	04:21:03	1.05	500.8	523.88	2173.19	2513.02
15678776	04:21:19	1.04	500.8	521.87	2175.42	2515.34
15694776	04:21:35	1.05	499.2	522.13	2177.64	2517.66
15710776	04:21:51	1.04	499.4	520.32	2179.86	2519.98
15726776	04:22:07	1.04	499.52	518.46	2182.08	2522.28
15742777	04:22:23	1.04	500.72	519.79	2184.3	2524.59
15758776	04:22:39	1.04	500.92	519.99	2186.52	2526.9
15774776	04:22:55	1.04	500.72	519.79	2188.75	2529.21
15790777	04:23:11	1.04	499.2	518.13	2190.97	2531.51
15806776	04:23:27	1.04	499.2	518.14	2193.19	2533.81
15822776	04:23:43	1.04	499.32	518.26	2195.41	2536.11
15838777	04:23:59	1.03	499.4	516.34	2197.63	2538.4
15854777	04:24:15	1.03	499.52	514.48	2199.85	2540.69
15870776	04:24:31	1.03	499.32	514.26	2202.07	2542.98
15886776	04:24:47	1.03	499.4	512.35	2204.29	2545.26
15902776	04:25:03	1.03	499.32	512.26	2206.51	2547.55
15918777	04:25:19	1.03	499.6	512.56	2208.73	2549.82
15934776	04:25:35	1.03	499.32	512.26	2210.95	2552.1
15950776	04:25:51	1.03	499.4	512.35	2213.17	2554.37
15966776	04:26:07	1.02	499.2	510.15	2215.38	2556.65
15982776	04:26:23	1.02	499.4	508.35	2217.6	2558.91
15998776	04:26:39	1.02	499.52	510.48	2219.82	2561.18
16014776	04:26:55	1.02	499.2	508.15	2222.04	2563.44
16030776	04:27:11	1.01	499.2	506.16	2224.26	2565.69
16046776	04:27:27	1.01	499.4	504.35	2226.48	2567.94
16062777	04:27:43	1.01	499.32	506.28	2228.7	2570.19
16078777	04:27:59	1.01	499.4	506.35	2230.92	2572.43
16094776	04:28:15	1.01	499.32	504.28	2233.14	2574.67
16110776	04:28:31	1.01	499.52	502.49	2235.36	2576.9
16126776	04:28:47	1	499	499.97	2237.58	2579.13
16140777	04:29:01	1	499.32	498.29	2239.52	2581.08
Duracell AA @0.2C #2