## LOGGER02
millis	time	voltage	current	power	capacity	energy
0	00:00:00	1.27	499.8	636.74	0	0
15184	00:00:15	1.27	499.72	636.63	2.11	2.69
31184	00:00:31	1.27	499.4	634.22	4.33	5.51
47184	00:00:47	1.27	499.32	632.11	6.55	8.33
63184	00:01:03	1.27	499.8	632.72	8.77	11.15
79184	00:01:19	1.26	499.6	630.47	10.99	13.96
95184	00:01:35	1.26	499.4	630.21	13.21	16.76
111184	00:01:51	1.26	499.4	628.22	15.43	19.56
127184	00:02:07	1.26	499.52	628.37	17.65	22.36
143184	00:02:23	1.26	499.6	628.46	19.87	25.15
159184	00:02:39	1.25	499.72	626.63	22.09	27.94
175184	00:02:55	1.25	499.32	626.12	24.31	30.73
191184	00:03:11	1.25	499.4	626.2	26.53	33.5
207184	00:03:27	1.25	499.4	626.21	28.75	36.28
223184	00:03:43	1.25	499.32	624.12	30.97	39.06
239185	00:03:59	1.25	499.72	624.61	33.19	41.83
255184	00:04:15	1.25	499.12	621.87	35.41	44.6
271184	00:04:31	1.25	499.4	622.23	37.63	47.37
287184	00:04:47	1.25	499.52	622.37	39.85	50.13
303184	00:05:03	1.25	499.6	622.46	42.07	52.89
319185	00:05:19	1.24	499.52	620.38	44.28	55.64
335184	00:05:35	1.24	499.52	620.37	46.5	58.4
351185	00:05:51	1.24	499.6	618.47	48.72	61.15
367184	00:06:07	1.24	499.32	618.12	50.94	63.9
383184	00:06:23	1.24	499.2	617.98	53.16	66.64
399184	00:06:39	1.24	499.2	617.98	55.38	69.39
415184	00:06:55	1.24	499.32	618.14	57.6	72.13
431184	00:07:11	1.23	499.52	616.37	59.82	74.87
447184	00:07:27	1.23	499.32	616.13	62.04	77.61
463184	00:07:43	1.23	499.4	616.23	64.26	80.35
479184	00:07:59	1.23	499.52	616.37	66.48	83.09
495184	00:08:15	1.23	499.4	614.23	68.7	85.82
511184	00:08:31	1.23	499.6	614.47	70.92	88.55
527184	00:08:47	1.23	499.52	614.38	73.14	91.28
543184	00:09:03	1.23	499.4	612.23	75.36	94.01
559184	00:09:19	1.23	499.32	614.14	77.58	96.73
575184	00:09:35	1.23	499.4	612.22	79.8	99.46
591184	00:09:51	1.23	499.4	612.22	82.02	102.18
607185	00:10:07	1.22	499.2	609.99	84.24	104.9
623185	00:10:23	1.23	499.4	612.22	86.45	107.62
639184	00:10:39	1.22	499.32	610.14	88.67	110.34
655185	00:10:55	1.22	499.4	610.24	90.89	113.05
671184	00:11:11	1.22	499.2	609.99	93.11	115.77
687184	00:11:27	1.22	499.52	610.38	95.33	118.48
703184	00:11:43	1.22	499.52	610.39	97.55	121.19
719184	00:11:59	1.22	499.52	610.38	99.77	123.9
735184	00:12:15	1.22	499.4	608.24	101.99	126.61
751185	00:12:31	1.22	499.2	607.99	104.21	129.31
767184	00:12:47	1.22	499.2	608	106.43	132.01
783184	00:13:03	1.22	499.72	608.62	108.65	134.72
799185	00:13:19	1.21	499.2	605.99	110.87	137.42
815184	00:13:35	1.22	499.6	608.48	113.09	140.12
831184	00:13:51	1.22	499.32	608.13	115.31	142.82
847184	00:14:07	1.21	499.6	606.48	117.53	145.52
863184	00:14:23	1.21	499.32	606.13	119.75	148.22
879184	00:14:39	1.21	499.32	606.14	121.97	150.91
895185	00:14:55	1.21	499.72	606.63	124.19	153.61
911184	00:15:11	1.21	499.2	603.99	126.41	156.3
927184	00:15:27	1.21	499.52	606.38	128.62	158.99
943184	00:15:43	1.21	499.32	606.14	130.84	161.68
959184	00:15:59	1.21	499	603.76	133.06	164.37
975185	00:16:15	1.21	499.2	605.99	135.28	167.06
991184	00:16:31	1.21	499.4	604.24	137.5	169.75
1007184	00:16:47	1.21	499.6	604.48	139.72	172.44
1023184	00:17:03	1.21	499.4	604.23	141.94	175.12
1039184	00:17:19	1.21	499.32	604.14	144.16	177.81
1055184	00:17:35	1.21	499.4	604.25	146.38	180.49
1071184	00:17:51	1.21	499.6	604.49	148.6	183.17
1087185	00:18:07	1.21	499.4	602.23	150.82	185.85
1103185	00:18:23	1.21	499.2	602.01	153.04	188.53
1119184	00:18:39	1.21	499.52	602.37	155.26	191.21
1135184	00:18:55	1.21	499.4	602.23	157.48	193.89
1151185	00:19:11	1.21	499.4	602.23	159.69	196.57
1167184	00:19:27	1.21	499.4	602.24	161.91	199.24
1183184	00:19:43	1.2	499.6	600.47	164.13	201.92
1199184	00:19:59	1.2	499.32	600.15	166.35	204.59
1215185	00:20:15	1.2	499.32	600.14	168.57	207.26
1231184	00:20:31	1.2	499.52	600.38	170.79	209.93
1247184	00:20:47	1.2	499.52	600.39	173.01	212.6
1263185	00:21:03	1.2	499.6	600.49	175.23	215.27
1279184	00:21:19	1.2	499.52	600.38	177.45	217.94
1295184	00:21:35	1.2	499.32	600.14	179.67	220.6
1311184	00:21:51	1.2	499.52	600.4	181.89	223.27
1327184	00:22:07	1.2	499.52	600.4	184.11	225.93
1343184	00:22:23	1.2	499.2	600.01	186.33	228.6
1359184	00:22:39	1.2	499.32	600.15	188.54	231.27
1375184	00:22:55	1.2	499.6	598.49	190.76	233.93
1391184	00:23:11	1.2	499.2	598.02	192.98	236.59
1407184	00:23:27	1.2	499.32	600.16	195.2	239.25
1423184	00:23:43	1.2	499.4	598.25	197.42	241.91
1439184	00:23:59	1.2	499.4	598.24	199.64	244.57
1455184	00:24:15	1.2	499.52	598.4	201.86	247.23
1471184	00:24:31	1.2	499.52	598.38	204.08	249.88
1487184	00:24:47	1.2	499.4	598.24	206.3	252.54
1503185	00:25:03	1.19	499.2	596.01	208.52	255.2
1519184	00:25:19	1.2	499.12	597.91	210.74	257.85
1535184	00:25:35	1.2	499.2	598.01	212.96	260.51
1551184	00:25:51	1.19	499.72	596.64	215.18	263.16
1567185	00:26:07	1.19	499.32	596.15	217.4	265.81
1583185	00:26:23	1.19	499.32	596.14	219.61	268.46
1599184	00:26:39	1.19	499.6	596.48	221.83	271.11
1615184	00:26:55	1.19	499.2	596.01	224.05	273.76
1631184	00:27:11	1.19	499.4	596.25	226.27	276.41
1647184	00:27:27	1.19	499	593.79	228.49	279.06
1663184	00:27:43	1.19	500.6	597.75	230.72	281.72
1679184	00:27:59	1.2	500.92	600.14	232.94	284.37
1695184	00:28:15	1.19	500.6	595.76	235.17	287.02
1711184	00:28:31	1.19	499.2	593.99	237.39	289.67
1727185	00:28:47	1.19	500.92	596.12	239.61	292.32
1743184	00:29:03	1.19	500.72	595.89	241.83	294.97
1759184	00:29:19	1.19	499.32	594.17	244.05	297.61
1775185	00:29:35	1.19	499.32	594.16	246.27	300.25
1791184	00:29:51	1.19	499.6	594.48	248.49	302.9
1807184	00:30:07	1.19	499.12	593.92	250.71	305.54
1823184	00:30:23	1.19	499.52	594.38	252.93	308.18
1839184	00:30:39	1.19	499.2	593.99	255.15	310.81
1855184	00:30:55	1.19	499.4	594.25	257.37	313.45
1871184	00:31:11	1.19	499.2	592.01	259.59	316.09
1887185	00:31:27	1.19	499.12	593.92	261.81	318.73
1903184	00:31:43	1.19	499.12	593.91	264.03	321.36
1919185	00:31:59	1.19	501	594.21	266.25	324
1935184	00:32:15	1.19	501	596.22	268.47	326.64
1951185	00:32:31	1.19	499.2	592	270.7	329.28
1967184	00:32:47	1.19	499.32	594.16	272.92	331.91
1983184	00:33:03	1.19	499.4	592.25	275.13	334.55
1999184	00:33:19	1.19	499.4	592.25	277.35	337.18
2015184	00:33:35	1.19	499	591.77	279.57	339.81
2031185	00:33:51	1.19	499.2	592.01	281.79	342.45
2047185	00:34:07	1.19	499.12	591.91	284.01	345.08
2063184	00:34:23	1.19	499.12	591.9	286.23	347.71
2079184	00:34:39	1.19	499.2	592.02	288.45	350.34
2095184	00:34:55	1.19	499.12	591.91	290.67	352.97
2111184	00:35:11	1.19	499.2	592.02	292.89	355.6
2127185	00:35:27	1.18	499.2	590.02	295.11	358.23
2143184	00:35:43	1.19	499.4	592.24	297.32	360.85
2159184	00:35:59	1.19	499.32	592.16	299.54	363.48
2175184	00:36:15	1.18	500.92	592.12	301.77	366.11
2191185	00:36:31	1.18	500.6	591.74	303.99	368.75
2207184	00:36:47	1.18	499.4	590.26	306.21	371.37
2223184	00:37:03	1.18	499.12	589.91	308.43	373.99
2239185	00:37:19	1.19	499.4	592.25	310.65	376.62
2255184	00:37:35	1.18	499.32	590.16	312.87	379.24
2271184	00:37:51	1.18	499.32	590.16	315.09	381.87
2287185	00:38:07	1.18	500.72	589.88	317.31	384.5
2303185	00:38:23	1.18	500.8	592	319.54	387.13
2319184	00:38:39	1.18	500.72	591.9	321.76	389.75
2335185	00:38:55	1.18	500.92	590.13	323.99	392.38
2351184	00:39:11	1.18	499.52	590.4	326.21	395.01
2367184	00:39:27	1.18	498.92	589.68	328.43	397.63
2383184	00:39:43	1.18	498.8	589.55	330.65	400.25
2399184	00:39:59	1.18	500.6	591.74	332.87	402.88
2415184	00:40:15	1.18	500.8	589.97	335.1	405.5
2431184	00:40:31	1.18	500.6	591.73	337.32	408.13
2447184	00:40:47	1.18	500.72	591.88	339.55	410.76
2463184	00:41:03	1.18	500.72	589.89	341.77	413.38
2479184	00:41:19	1.18	501	590.22	344	416
2495185	00:41:35	1.18	500.92	590.12	346.23	418.63
2511184	00:41:51	1.18	500.8	589.97	348.45	421.25
2527184	00:42:07	1.18	500.6	589.76	350.68	423.88
2543185	00:42:23	1.18	499.6	590.49	352.9	426.5
2559184	00:42:39	1.17	499.32	586.18	355.12	429.11
2575184	00:42:55	1.18	498.92	587.69	357.34	431.73
2591184	00:43:11	1.18	499.52	588.39	359.56	434.34
2607184	00:43:27	1.18	499.32	588.16	361.78	436.96
2623184	00:43:43	1.18	499.32	588.18	364	439.57
2639184	00:43:59	1.18	499.2	588.02	366.22	442.19
2655184	00:44:15	1.18	499.32	588.14	368.43	444.8
2671184	00:44:31	1.18	500.8	589.99	370.66	447.42
2687184	00:44:47	1.18	500.6	589.75	372.88	450.04
2703184	00:45:03	1.17	500.72	587.88	375.11	452.66
2719184	00:45:19	1.18	500.92	590.12	377.34	455.28
2735185	00:45:35	1.17	499.12	585.94	379.56	457.9
2751184	00:45:51	1.18	499.4	588.25	381.78	460.51
2767184	00:46:07	1.18	499.12	587.93	384	463.12
2783184	00:46:23	1.18	499.4	588.26	386.22	465.73
2799184	00:46:39	1.17	499.6	586.5	388.44	468.34
2815184	00:46:55	1.18	499.4	588.26	390.66	470.95
2831185	00:47:11	1.17	499.2	586.02	392.87	473.56
2847184	00:47:27	1.17	499.4	586.26	395.09	476.17
2863184	00:47:43	1.18	499.2	588.02	397.31	478.79
2879184	00:47:59	1.18	500.52	589.64	399.54	481.4
2895184	00:48:15	1.17	499.4	586.25	401.76	484.01
2911184	00:48:31	1.17	499.4	586.25	403.98	486.62
2927185	00:48:47	1.18	499.32	588.17	406.2	489.23
2943184	00:49:03	1.17	499	585.8	408.42	491.84
2959184	00:49:19	1.17	499.32	586.17	410.64	494.45
2975184	00:49:35	1.17	499.32	586.17	412.86	497.05
2991185	00:49:51	1.17	499.12	585.94	415.08	499.66
3007184	00:50:07	1.17	499.2	586.03	417.3	502.27
3023184	00:50:23	1.17	499	585.79	419.52	504.88
3039184	00:50:39	1.17	499.2	586.02	421.74	507.48
3055184	00:50:55	1.17	499.4	586.26	423.95	510.09
3071184	00:51:11	1.17	500.72	587.88	426.17	512.7
3087185	00:51:27	1.18	499	587.79	428.39	515.3
3103184	00:51:43	1.17	499.12	585.93	430.61	517.91
3119184	00:51:59	1.17	499.32	586.17	432.83	520.51
3135185	00:52:15	1.17	499.6	586.49	435.05	523.12
3151184	00:52:31	1.17	499.2	586.02	437.27	525.72
3167184	00:52:47	1.17	499	583.81	439.49	528.33
3183184	00:53:03	1.17	499.32	586.15	441.71	530.93
3199184	00:53:19	1.18	499.32	588.16	443.93	533.54
3215184	00:53:35	1.17	499.12	585.93	446.15	536.14
3231184	00:53:51	1.17	499.4	586.26	448.37	538.75
3247184	00:54:07	1.17	499.4	584.26	450.59	541.35
3263185	00:54:23	1.17	499.12	585.93	452.8	543.96
3279184	00:54:39	1.17	499.12	585.93	455.02	546.56
3295185	00:54:55	1.17	499.32	586.17	457.24	549.17
3311184	00:55:11	1.17	499.52	586.4	459.46	551.77
3327184	00:55:27	1.17	499.52	586.42	461.68	554.37
3343184	00:55:43	1.17	499.52	584.41	463.9	556.98
3359184	00:55:59	1.17	499.2	586.02	466.12	559.58
3375184	00:56:15	1.17	499.4	586.26	468.34	562.19
3391184	00:56:31	1.17	499.32	586.17	470.56	564.79
3407185	00:56:47	1.17	499.32	586.16	472.78	567.39
3423185	00:57:03	1.17	499.32	586.17	475	569.99
3439184	00:57:19	1.17	499.32	586.17	477.21	572.6
3455185	00:57:35	1.17	500.6	587.74	479.44	575.2
3471184	00:57:51	1.17	500.92	586.12	481.67	577.81
3487185	00:58:07	1.17	500.8	585.98	483.89	580.42
3503185	00:58:23	1.17	500.72	585.89	486.12	583.03
3519184	00:58:39	1.17	500.8	587.98	488.34	585.64
3535184	00:58:55	1.17	500.72	587.88	490.57	588.24
3551184	00:59:11	1.17	499.32	586.17	492.79	590.85
3567185	00:59:27	1.17	498.8	585.56	495.01	593.45
3583184	00:59:43	1.17	499.12	585.92	497.23	596.05
3599184	00:59:59	1.17	501	586.21	499.45	598.66
3615184	01:00:15	1.17	499.2	584.02	501.68	601.26
3631184	01:00:31	1.17	499.12	585.93	503.89	603.86
3647184	01:00:47	1.17	499.2	584.02	506.11	606.47
3663185	01:01:03	1.17	499.2	586.03	508.33	609.07
3679184	01:01:19	1.17	499	585.79	510.55	611.67
3695184	01:01:35	1.17	499.52	584.41	512.77	614.27
3711184	01:01:51	1.17	499.2	584.03	514.99	616.87
3727184	01:02:07	1.17	500.6	585.74	517.21	619.47
3743184	01:02:23	1.17	500.8	585.97	519.44	622.08
3759184	01:02:39	1.17	500.72	587.88	521.67	624.68
3775184	01:02:55	1.17	500.92	586.12	523.89	627.29
3791185	01:03:11	1.17	500.72	585.89	526.12	629.9
3807184	01:03:27	1.17	500.72	585.88	528.34	632.5
3823185	01:03:43	1.17	500.92	588.11	530.57	635.11
3839184	01:03:59	1.17	500.72	585.89	532.79	637.71
3855185	01:04:15	1.17	499.2	586.02	535.01	640.31
3871184	01:04:31	1.17	499.32	584.17	537.23	642.91
3887184	01:04:47	1.17	500.6	585.75	539.45	645.51
3903184	01:05:03	1.17	500.92	586.11	541.68	648.11
3919184	01:05:19	1.17	500.72	585.88	543.9	650.72
3935185	01:05:35	1.17	500.8	587.96	546.13	653.33
3951184	01:05:51	1.17	500.72	585.88	548.36	655.93
3967184	01:06:07	1.17	500.72	585.87	550.58	658.54
3983184	01:06:23	1.17	500.72	585.88	552.81	661.14
3999185	01:06:39	1.17	500.8	585.98	555.03	663.75
4015184	01:06:55	1.17	500.72	585.88	557.26	666.35
4031185	01:07:11	1.17	501.12	586.34	559.48	668.96
4047185	01:07:27	1.17	500.92	584.12	561.71	671.56
4063184	01:07:43	1.17	499.32	584.17	563.93	674.16
4079185	01:07:59	1.17	500.8	583.97	566.15	676.76
4095184	01:08:15	1.17	500.72	587.88	568.38	679.37
4111184	01:08:31	1.17	499.12	583.93	570.6	681.97
4127184	01:08:47	1.17	499	583.79	572.82	684.56
4143185	01:09:03	1.17	499.4	584.26	575.04	687.16
4159184	01:09:19	1.17	499.32	584.17	577.26	689.76
4175185	01:09:35	1.17	499.2	584.02	579.48	692.36
4191185	01:09:51	1.17	500.6	585.74	581.7	694.96
4207185	01:10:07	1.17	500.72	585.87	583.93	697.57
4223184	01:10:23	1.17	500.92	586.11	586.15	700.17
4239184	01:10:39	1.17	500.92	586.12	588.38	702.77
4255184	01:10:55	1.17	500.6	587.73	590.6	705.38
4271184	01:11:11	1.17	500.8	585.97	592.83	707.98
4287184	01:11:27	1.17	500.6	585.72	595.05	710.59
4303184	01:11:43	1.17	500.8	585.96	597.28	713.19
4319184	01:11:59	1.17	500.92	586.1	599.5	715.79
4335184	01:12:15	1.17	500.72	585.87	601.73	718.4
4351184	01:12:31	1.17	500.6	585.73	603.96	721
4367184	01:12:47	1.17	500.72	585.89	606.18	723.61
4383184	01:13:03	1.17	500.4	585.5	608.41	726.21
4399185	01:13:19	1.17	500.92	586.1	610.63	728.81
4415184	01:13:35	1.17	500.8	585.97	612.86	731.41
4431185	01:13:51	1.17	500.92	586.11	615.08	734.02
4447184	01:14:07	1.17	499.4	586.26	617.3	736.62
4463185	01:14:23	1.17	499.2	584.04	619.52	739.21
4479184	01:14:39	1.17	499.4	584.26	621.74	741.81
4495185	01:14:55	1.17	499.32	584.17	623.96	744.41
4511184	01:15:11	1.17	499.12	583.92	626.18	747.01
4527185	01:15:27	1.17	499.4	584.25	628.4	749.6
4543184	01:15:43	1.17	499.4	584.26	630.62	752.2
4559185	01:15:59	1.17	499.12	583.94	632.84	754.8
4575185	01:16:15	1.17	499.32	584.16	635.06	757.39
4591184	01:16:31	1.17	499.52	584.39	637.27	759.99
4607184	01:16:47	1.17	500.92	588.11	639.5	762.59
4623185	01:17:03	1.17	500.6	587.73	641.72	765.19
4639185	01:17:19	1.17	499.4	584.27	643.94	767.79
4655184	01:17:35	1.17	499.52	584.4	646.16	770.39
4671184	01:17:51	1.17	499.52	584.39	648.38	772.98
4687184	01:18:07	1.17	499.4	584.26	650.6	775.58
4703184	01:18:23	1.17	499.4	584.25	652.82	778.17
4719184	01:18:39	1.17	499.4	584.27	655.04	780.77
4735185	01:18:55	1.17	499.4	584.26	657.26	783.37
4751184	01:19:11	1.17	499.12	583.93	659.48	785.96
4767184	01:19:27	1.17	499.2	584.03	661.7	788.56
4783185	01:19:43	1.17	499	581.79	663.92	791.15
4799184	01:19:59	1.17	500.72	585.88	666.14	793.75
4815184	01:20:15	1.17	499.12	583.94	668.36	796.35
4831184	01:20:31	1.17	499.4	584.25	670.58	798.95
4847184	01:20:47	1.17	499.52	584.38	672.8	801.55
4863184	01:21:03	1.17	499.12	583.95	675.02	804.14
4879184	01:21:19	1.17	499.52	584.4	677.24	806.74
4895185	01:21:35	1.17	499.4	584.26	679.46	809.34
4911184	01:21:51	1.17	499.52	584.4	681.68	811.93
4927185	01:22:07	1.17	499.32	584.17	683.9	814.53
4943185	01:22:23	1.17	499.4	584.26	686.11	817.12
4959184	01:22:39	1.17	500.8	585.97	688.34	819.72
4975185	01:22:55	1.17	499.32	584.18	690.56	822.32
4991184	01:23:11	1.17	499.12	583.94	692.78	824.92
5007184	01:23:27	1.17	499.92	584.88	695	827.51
5023184	01:23:43	1.17	499.32	584.17	697.22	830.11
5039184	01:23:59	1.17	499.32	582.17	699.44	832.7
5055184	01:24:15	1.17	499.6	584.5	701.66	835.3
5071184	01:24:31	1.17	499.12	583.94	703.88	837.9
5087184	01:24:47	1.17	499.4	584.28	706.1	840.49
5103184	01:25:03	1.17	499.32	582.16	708.32	843.09
5119184	01:25:19	1.17	499.4	584.25	710.53	845.68
5135184	01:25:35	1.17	499.2	582.02	712.75	848.28
5151184	01:25:51	1.17	501	584.21	714.97	850.87
5167184	01:26:07	1.17	500.92	584.11	717.2	853.48
5183184	01:26:23	1.17	500.6	585.74	719.43	856.08
5199184	01:26:39	1.17	500.8	583.97	721.65	858.68
5215184	01:26:55	1.17	499.32	584.17	723.88	861.28
5231184	01:27:11	1.17	499.6	584.5	726.09	863.88
5247185	01:27:27	1.17	499.4	584.25	728.31	866.47
5263184	01:27:43	1.17	499.52	582.41	730.53	869.07
5279184	01:27:59	1.17	499.72	584.64	732.75	871.66
5295184	01:28:15	1.17	499.2	584.03	734.97	874.26
5311184	01:28:31	1.17	499.2	584.02	737.19	876.85
5327184	01:28:47	1.17	499.2	584.02	739.41	879.45
5343184	01:29:03	1.17	499.32	584.16	741.63	882.04
5359184	01:29:19	1.17	500.6	585.75	743.85	884.64
5375185	01:29:35	1.17	500.72	585.89	746.08	887.25
5391185	01:29:51	1.17	499.2	584.03	748.3	889.85
5407184	01:30:07	1.17	500.72	585.89	750.52	892.44
5423184	01:30:23	1.17	499.4	582.27	752.75	895.04
5439184	01:30:39	1.17	499.6	584.51	754.96	897.64
5455184	01:30:55	1.17	499.4	582.27	757.18	900.23
5471184	01:31:11	1.17	499.4	584.26	759.4	902.83
5487185	01:31:27	1.17	499.2	584.03	761.62	905.42
5503184	01:31:43	1.17	500.92	586.1	763.85	908.02
5519184	01:31:59	1.17	500.6	585.73	766.07	910.62
5535184	01:32:15	1.17	499.12	583.94	768.29	913.22
5551184	01:32:31	1.17	499.2	584.02	770.51	915.81
5567184	01:32:47	1.17	499.12	581.95	772.73	918.41
5583184	01:33:03	1.17	499.12	583.94	774.95	921
5599184	01:33:19	1.17	499.32	584.15	777.17	923.59
5615184	01:33:35	1.17	499.6	584.49	779.39	926.19
5631184	01:33:51	1.17	499.12	583.94	781.61	928.78
5647184	01:34:07	1.17	499.52	584.39	783.83	931.38
5663185	01:34:23	1.17	500.6	585.75	786.05	933.97
5679184	01:34:39	1.17	500.4	585.5	788.28	936.58
5695184	01:34:55	1.17	499.4	584.27	790.5	939.17
5711184	01:35:11	1.17	499.32	582.18	792.72	941.77
5727184	01:35:27	1.17	499.32	584.17	794.94	944.36
5743184	01:35:43	1.17	500.8	583.98	797.16	946.96
5759185	01:35:59	1.17	500.6	583.73	799.38	949.56
5775185	01:36:15	1.17	499.4	582.26	801.61	952.16
5791184	01:36:31	1.17	499.2	584.03	803.83	954.75
5807184	01:36:47	1.17	499.4	584.27	806.05	957.35
5823184	01:37:03	1.17	499.4	584.25	808.27	959.94
5839185	01:37:19	1.17	499.4	582.26	810.49	962.53
5855184	01:37:35	1.17	499.32	582.17	812.71	965.13
5871184	01:37:51	1.17	499.2	584.03	814.92	967.72
5887184	01:38:07	1.17	499.12	583.94	817.14	970.31
5903184	01:38:23	1.17	499.2	584.01	819.36	972.91
5919184	01:38:39	1.17	499.32	582.17	821.58	975.5
5935184	01:38:55	1.17	499.32	584.17	823.8	978.09
5951184	01:39:11	1.17	499.4	582.26	826.02	980.69
5967184	01:39:27	1.17	500.8	585.98	828.24	983.28
5983184	01:39:43	1.17	500.6	585.74	830.47	985.88
5999184	01:39:59	1.17	500.72	583.87	832.69	988.48
6015184	01:40:15	1.17	500.72	585.88	834.92	991.08
6031184	01:40:31	1.17	500.8	583.97	837.14	993.68
6047184	01:40:47	1.17	500.8	585.98	839.37	996.28
6063184	01:41:03	1.17	499.4	582.26	841.59	998.87
6079184	01:41:19	1.17	499.12	583.94	843.81	1001.46
6095184	01:41:35	1.17	501	584.21	846.03	1004.06
6111184	01:41:51	1.17	499.2	584.03	848.25	1006.65
6127184	01:42:07	1.17	499.2	584.01	850.47	1009.25
6143184	01:42:23	1.17	499.2	584.02	852.69	1011.84
6159184	01:42:39	1.17	499.32	582.17	854.91	1014.43
6175185	01:42:55	1.17	499.52	582.41	857.13	1017.02
6191184	01:43:11	1.17	499.52	584.39	859.35	1019.62
6207184	01:43:27	1.17	499.4	584.26	861.57	1022.21
6223184	01:43:43	1.17	499.4	584.27	863.79	1024.8
6239184	01:43:59	1.17	499.32	582.18	866.01	1027.39
6255184	01:44:15	1.17	499.32	584.17	868.23	1029.98
6271184	01:44:31	1.17	499.4	584.27	870.45	1032.58
6287184	01:44:47	1.17	499.52	584.41	872.67	1035.17
6303184	01:45:03	1.17	499.2	582.03	874.89	1037.76
6319185	01:45:19	1.17	499.2	584.02	877.11	1040.35
6335184	01:45:35	1.16	499.32	580.17	879.33	1042.94
6351184	01:45:51	1.17	499.12	581.94	881.55	1045.54
6367184	01:46:07	1.17	499.32	584.16	883.77	1048.13
6383184	01:46:23	1.17	499.32	584.17	885.99	1050.72
6399184	01:46:39	1.17	499.4	582.29	888.21	1053.31
6415185	01:46:55	1.17	499.6	582.5	890.43	1055.9
6431184	01:47:11	1.17	499.32	582.18	892.65	1058.49
6447184	01:47:27	1.17	499.4	584.26	894.87	1061.08
6463184	01:47:43	1.17	499.6	582.51	897.09	1063.68
6479185	01:47:59	1.17	499.12	581.94	899.31	1066.27
6495185	01:48:15	1.17	499.4	582.27	901.53	1068.86
6511185	01:48:31	1.17	499.2	584.03	903.74	1071.45
6527184	01:48:47	1.17	499.2	582.03	905.96	1074.04
6543185	01:49:03	1.16	500.72	581.87	908.19	1076.63
6559184	01:49:19	1.17	499.4	582.29	910.41	1079.23
6575185	01:49:35	1.17	499.52	582.4	912.63	1081.82
6591184	01:49:51	1.17	499.32	582.19	914.85	1084.41
6607184	01:50:07	1.17	499.4	582.27	917.07	1086.99
6623184	01:50:23	1.17	499.4	582.26	919.29	1089.59
6639184	01:50:39	1.17	499.4	582.28	921.51	1092.18
6655184	01:50:55	1.17	499.2	584.02	923.73	1094.77
6671185	01:51:11	1.17	499.32	582.18	925.95	1097.36
6687184	01:51:27	1.17	499.12	581.94	928.17	1099.94
6703185	01:51:43	1.17	499.2	582.04	930.38	1102.53
6719184	01:51:59	1.17	499.2	582.03	932.6	1105.12
6735184	01:52:15	1.17	499.4	582.26	934.82	1107.71
6751184	01:52:31	1.17	499.32	582.17	937.04	1110.3
6767184	01:52:47	1.16	499.6	580.5	939.26	1112.88
6783184	01:53:03	1.17	499.52	582.41	941.48	1115.47
6799184	01:53:19	1.17	499.72	582.64	943.7	1118.06
6815185	01:53:35	1.17	499.6	582.5	945.92	1120.65
6831184	01:53:51	1.17	499.4	584.26	948.14	1123.24
6847185	01:54:07	1.17	499	581.79	950.36	1125.83
6863185	01:54:23	1.17	500.8	583.97	952.58	1128.42
6879184	01:54:39	1.17	500.6	583.73	954.81	1131.01
6895185	01:54:55	1.17	500.72	583.87	957.03	1133.61
6911185	01:55:11	1.17	499.4	582.27	959.25	1136.2
6927184	01:55:27	1.17	499.32	582.17	961.47	1138.78
6943184	01:55:43	1.17	499.52	582.4	963.69	1141.37
6959184	01:55:59	1.17	499.2	582.04	965.91	1143.96
6975184	01:56:15	1.17	499.4	582.27	968.13	1146.55
6991184	01:56:31	1.17	499.32	582.18	970.35	1149.13
7007184	01:56:47	1.17	499.4	582.28	972.57	1151.72
7023184	01:57:03	1.17	499.32	582.18	974.78	1154.31
7039184	01:57:19	1.17	499.52	584.39	977	1156.9
7055184	01:57:35	1.17	499.32	582.17	979.22	1159.48
7071184	01:57:51	1.16	500.72	581.87	981.44	1162.07
7087184	01:58:07	1.17	499.12	581.94	983.66	1164.66
7103184	01:58:23	1.17	499.32	582.17	985.88	1167.25
7119184	01:58:39	1.17	499.32	582.19	988.1	1169.84
7135184	01:58:55	1.17	499.32	582.19	990.32	1172.42
7151184	01:59:11	1.17	499.32	582.19	992.54	1175.01
7167184	01:59:27	1.17	499	581.81	994.76	1177.6
7183185	01:59:43	1.17	499.32	582.17	996.98	1180.19
7199184	01:59:59	1.17	499.32	584.15	999.2	1182.77
7215184	02:00:15	1.17	498.92	583.69	1001.42	1185.36
7231184	02:00:31	1.17	499.2	582.01	1003.63	1187.95
7247185	02:00:47	1.17	499.32	582.19	1005.85	1190.53
7263184	02:01:03	1.17	499.32	582.15	1008.07	1193.12
7279184	02:01:19	1.17	500.92	584.11	1010.29	1195.71
7295184	02:01:35	1.17	500.72	583.87	1012.52	1198.3
7311184	02:01:51	1.16	499.4	580.27	1014.74	1200.89
7327184	02:02:07	1.16	499.32	580.17	1016.96	1203.48
7343184	02:02:23	1.17	499.2	582.02	1019.18	1206.06
7359184	02:02:39	1.17	499.2	582.02	1021.4	1208.65
7375185	02:02:55	1.17	499.4	582.27	1023.62	1211.24
7391184	02:03:11	1.16	499.4	580.27	1025.84	1213.82
7407184	02:03:27	1.17	499	581.79	1028.05	1216.41
7423184	02:03:43	1.17	499.52	582.4	1030.27	1218.99
7439184	02:03:59	1.17	499.4	582.25	1032.49	1221.58
7455184	02:04:15	1.17	499.32	582.18	1034.71	1224.16
7471184	02:04:31	1.17	500.6	583.73	1036.93	1226.75
7487184	02:04:47	1.16	499.4	580.27	1039.15	1229.34
7503184	02:05:03	1.17	499.52	582.4	1041.37	1231.92
7519185	02:05:19	1.17	499.2	582.03	1043.59	1234.51
7535185	02:05:35	1.16	499	579.79	1045.81	1237.09
7551185	02:05:51	1.16	499.4	580.25	1048.03	1239.68
7567184	02:06:07	1.17	499.2	582.04	1050.25	1242.26
7583185	02:06:23	1.17	499.2	582.02	1052.47	1244.85
7599184	02:06:39	1.16	499.4	580.27	1054.69	1247.43
7615184	02:06:55	1.17	499.2	582.03	1056.91	1250.01
7631184	02:07:11	1.16	500.72	581.88	1059.13	1252.6
7647185	02:07:27	1.17	501	584.2	1061.35	1255.19
7663184	02:07:43	1.16	499.12	579.93	1063.58	1257.78
7679185	02:07:59	1.17	499.52	582.42	1065.8	1260.36
7695184	02:08:15	1.17	499.4	582.27	1068.01	1262.95
7711184	02:08:31	1.17	499.32	582.17	1070.23	1265.53
7727184	02:08:47	1.17	499.32	582.18	1072.45	1268.11
7743184	02:09:03	1.17	499.6	582.5	1074.67	1270.7
7759184	02:09:19	1.16	499.52	580.41	1076.89	1273.28
7775184	02:09:35	1.17	499.6	582.5	1079.11	1275.86
7791184	02:09:51	1.16	499.2	580.04	1081.33	1278.45
7807184	02:10:07	1.17	499.4	582.26	1083.55	1281.03
7823185	02:10:23	1.17	499.52	582.41	1085.77	1283.61
7839185	02:10:39	1.17	499.2	582.03	1087.99	1286.19
7855184	02:10:55	1.16	499.2	580.03	1090.21	1288.77
7871185	02:11:11	1.17	499.52	582.41	1092.43	1291.35
7887185	02:11:27	1.17	499.2	582.02	1094.65	1293.93
7903184	02:11:43	1.17	499.4	582.26	1096.87	1296.51
7919184	02:11:59	1.16	499.4	580.28	1099.09	1299.09
7935185	02:12:15	1.16	499.12	579.95	1101.31	1301.67
7951184	02:12:31	1.17	499.32	582.18	1103.53	1304.25
7967184	02:12:47	1.16	499.52	580.41	1105.75	1306.84
7983184	02:13:03	1.16	499.2	580.05	1107.97	1309.42
7999184	02:13:19	1.16	499.32	580.18	1110.19	1312
8015185	02:13:35	1.17	499.4	582.27	1112.4	1314.58
8031184	02:13:51	1.16	499.12	579.94	1114.62	1317.16
8047184	02:14:07	1.16	499.4	580.26	1116.84	1319.74
8063185	02:14:23	1.16	499.4	580.26	1119.06	1322.32
8079184	02:14:39	1.16	499.52	580.42	1121.28	1324.9
8095185	02:14:55	1.17	499.72	582.65	1123.5	1327.48
8111185	02:15:11	1.16	499.32	580.18	1125.72	1330.06
8127184	02:15:27	1.16	499.2	580.04	1127.94	1332.64
8143184	02:15:43	1.17	499.32	582.18	1130.16	1335.22
8159184	02:15:59	1.16	499.6	580.51	1132.38	1337.8
8175184	02:16:15	1.16	499.2	580.04	1134.6	1340.38
8191184	02:16:31	1.16	499.2	580.04	1136.82	1342.96
8207184	02:16:47	1.16	499.6	580.5	1139.04	1345.54
8223184	02:17:03	1.16	499.4	580.27	1141.26	1348.12
8239184	02:17:19	1.16	499.2	580.04	1143.47	1350.7
8255184	02:17:35	1.16	499.2	580.04	1145.69	1353.28
8271185	02:17:51	1.16	499.2	580.03	1147.91	1355.85
8287184	02:18:07	1.16	499.4	580.27	1150.13	1358.43
8303184	02:18:23	1.16	499.4	580.28	1152.35	1361.01
8319184	02:18:39	1.16	499.2	580.04	1154.57	1363.59
8335184	02:18:55	1.16	500.6	581.75	1156.79	1366.17
8351184	02:19:11	1.16	499.4	580.27	1159.01	1368.75
8367185	02:19:27	1.16	499.2	580.04	1161.23	1371.33
8383184	02:19:43	1.16	499	577.8	1163.45	1373.9
8399184	02:19:59	1.16	499.4	580.27	1165.67	1376.48
8415184	02:20:15	1.16	499	579.8	1167.89	1379.06
8431184	02:20:31	1.16	499.52	580.4	1170.11	1381.64
8447185	02:20:47	1.16	499.2	580.03	1172.33	1384.22
8463184	02:21:03	1.16	499.2	580.05	1174.54	1386.79
8479184	02:21:19	1.16	499.4	578.27	1176.76	1389.37
8495185	02:21:35	1.16	499.52	580.4	1178.98	1391.95
8511184	02:21:51	1.16	499.4	580.27	1181.2	1394.53
8527184	02:22:07	1.16	499.4	580.26	1183.42	1397.1
8543185	02:22:23	1.16	499	579.8	1185.64	1399.68
8559184	02:22:39	1.16	499.4	578.28	1187.86	1402.25
8575185	02:22:55	1.16	499	579.8	1190.08	1404.83
8591185	02:23:11	1.16	500.72	581.86	1192.3	1407.41
8607185	02:23:27	1.16	500.72	581.87	1194.52	1409.99
8623184	02:23:43	1.16	500.8	581.97	1196.75	1412.58
8639185	02:23:59	1.16	501	582.21	1198.98	1415.16
8655184	02:24:15	1.16	500.72	579.87	1201.2	1417.74
8671185	02:24:31	1.16	499	579.8	1203.42	1420.32
8687184	02:24:47	1.16	499.4	578.27	1205.64	1422.89
8703184	02:25:03	1.16	499.32	580.17	1207.86	1425.47
8719184	02:25:19	1.16	501	580.2	1210.08	1428.05
8735185	02:25:35	1.16	499.4	578.27	1212.3	1430.62
8751184	02:25:51	1.16	500.92	582.12	1214.53	1433.2
8767184	02:26:07	1.16	500.72	581.87	1216.75	1435.78
8783184	02:26:23	1.16	499.12	579.94	1218.97	1438.36
8799184	02:26:39	1.16	500.72	579.87	1221.2	1440.94
8815184	02:26:55	1.16	500.6	579.73	1223.42	1443.51
8831184	02:27:11	1.16	500.72	579.88	1225.65	1446.09
8847184	02:27:27	1.16	500.72	581.86	1227.88	1448.67
8863185	02:27:43	1.16	500.92	582.1	1230.1	1451.26
8879185	02:27:59	1.16	500.8	579.97	1232.33	1453.84
8895184	02:28:15	1.16	500.8	579.97	1234.55	1456.42
8911184	02:28:31	1.16	500.72	579.86	1236.78	1459
8927184	02:28:47	1.16	499.2	580.03	1239	1461.57
8943185	02:29:03	1.16	500.72	579.87	1241.22	1464.14
8959184	02:29:19	1.16	500.8	579.97	1243.44	1466.72
8975184	02:29:35	1.16	500.6	579.73	1245.67	1469.3
8991185	02:29:51	1.16	500.72	579.85	1247.9	1471.87
9007184	02:30:07	1.15	500.72	577.87	1250.12	1474.45
9023184	02:30:23	1.16	499.4	578.27	1252.34	1477.03
9039185	02:30:39	1.16	499.32	578.17	1254.56	1479.6
9055184	02:30:55	1.16	499.12	579.95	1256.78	1482.17
9071184	02:31:11	1.16	499.2	578.03	1259	1484.74
9087184	02:31:27	1.16	499.52	580.41	1261.22	1487.31
9103185	02:31:43	1.16	499.4	578.27	1263.44	1489.88
9119185	02:31:59	1.16	499.52	578.42	1265.66	1492.45
9135184	02:32:15	1.16	499.32	578.18	1267.88	1495.02
9151184	02:32:31	1.16	499.2	578.06	1270.1	1497.59
9167184	02:32:47	1.16	499.4	578.28	1272.32	1500.16
9183184	02:33:03	1.16	499.4	578.28	1274.54	1502.73
9199184	02:33:19	1.16	499.4	578.28	1276.76	1505.3
9215185	02:33:35	1.16	499.4	578.28	1278.98	1507.87
9231184	02:33:51	1.16	499.32	578.18	1281.2	1510.44
9247184	02:34:07	1.16	499.4	578.28	1283.42	1513.01
9263184	02:34:23	1.16	499.52	578.42	1285.64	1515.58
9279185	02:34:39	1.16	499.6	578.52	1287.86	1518.15
9295184	02:34:55	1.16	499.4	578.28	1290.08	1520.72
9311185	02:35:11	1.16	499.4	578.28	1292.3	1523.29
9327184	02:35:27	1.16	499.72	578.64	1294.51	1525.85
9343184	02:35:43	1.16	499.52	578.41	1296.73	1528.42
9359185	02:35:59	1.15	499.2	576.04	1298.95	1530.99
9375184	02:36:15	1.16	499.52	578.42	1301.17	1533.56
9391184	02:36:31	1.16	499.12	577.95	1303.39	1536.13
9407184	02:36:47	1.16	499.12	577.95	1305.61	1538.69
9423184	02:37:03	1.16	499.72	578.64	1307.83	1541.26
9439185	02:37:19	1.15	499.6	576.51	1310.05	1543.83
9455185	02:37:35	1.16	499.32	578.18	1312.27	1546.4
9471185	02:37:51	1.15	499.52	576.41	1314.49	1548.97
9487184	02:38:07	1.16	499.2	578.04	1316.71	1551.53
9503184	02:38:23	1.16	499.52	578.42	1318.93	1554.1
9519185	02:38:39	1.16	499.6	578.5	1321.15	1556.67
9535184	02:38:55	1.15	499.12	575.94	1323.37	1559.24
9551184	02:39:11	1.16	499.52	578.41	1325.59	1561.8
9567184	02:39:27	1.15	499.2	576.05	1327.81	1564.37
9583184	02:39:43	1.16	499.12	577.95	1330.03	1566.93
9599184	02:39:59	1.15	499.2	576.05	1332.25	1569.5
9615184	02:40:15	1.16	499.32	578.18	1334.47	1572.06
9631184	02:40:31	1.15	499.4	576.28	1336.69	1574.63
9647184	02:40:47	1.16	499	577.81	1338.91	1577.19
9663184	02:41:03	1.15	499.32	576.18	1341.12	1579.76
9679185	02:41:19	1.15	499.52	576.42	1343.34	1582.32
9695184	02:41:35	1.15	499.52	576.4	1345.56	1584.88
9711185	02:41:51	1.15	500.92	578.11	1347.79	1587.45
9727185	02:42:07	1.16	500.8	579.96	1350.01	1590.02
9743184	02:42:23	1.15	500.8	577.96	1352.24	1592.59
9759184	02:42:39	1.16	500.8	579.97	1354.46	1595.16
9775184	02:42:55	1.15	500.72	577.87	1356.69	1597.73
9791185	02:43:11	1.15	500.92	578.11	1358.91	1600.3
9807185	02:43:27	1.15	499.52	576.42	1361.14	1602.86
9823184	02:43:43	1.15	499.32	576.18	1363.35	1605.42
9839184	02:43:59	1.15	499.4	576.28	1365.57	1607.98
9855184	02:44:15	1.15	499.4	576.27	1367.79	1610.54
9871184	02:44:31	1.15	499.32	576.19	1370.01	1613.1
9887184	02:44:47	1.15	499.32	576.17	1372.23	1615.66
9903184	02:45:03	1.15	499.2	574.05	1374.45	1618.22
9919184	02:45:19	1.15	499.32	576.17	1376.67	1620.78
9935184	02:45:35	1.15	499.2	576.03	1378.89	1623.34
9951184	02:45:51	1.15	499	575.8	1381.11	1625.9
9967184	02:46:07	1.15	499.32	574.18	1383.33	1628.46
9983184	02:46:23	1.15	499.2	576.05	1385.55	1631.01
9999184	02:46:39	1.15	499.2	576.04	1387.77	1633.57
10015184	02:46:55	1.15	499.6	576.49	1389.98	1636.13
10031184	02:47:11	1.15	499.32	574.19	1392.2	1638.69
10047185	02:47:27	1.15	499.4	574.29	1394.42	1641.24
10063184	02:47:43	1.15	499.32	576.18	1396.64	1643.8
10079184	02:47:59	1.15	499.2	574.06	1398.86	1646.36
10095185	02:48:15	1.15	499.12	573.95	1401.08	1648.91
10111184	02:48:31	1.15	499.12	573.95	1403.3	1651.47
10127184	02:48:47	1.15	499.6	574.5	1405.52	1654.02
10143184	02:49:03	1.15	499	575.81	1407.74	1656.58
10159184	02:49:19	1.15	499.12	573.95	1409.96	1659.14
10175184	02:49:35	1.15	499.32	574.19	1412.17	1661.69
10191184	02:49:51	1.15	499.2	574.04	1414.39	1664.25
10207185	02:50:07	1.15	499.4	574.28	1416.61	1666.8
10223185	02:50:23	1.15	499.4	574.27	1418.83	1669.36
10239184	02:50:39	1.15	499.52	574.41	1421.05	1671.91
10255184	02:50:55	1.15	501	576.2	1423.28	1674.47
10271184	02:51:11	1.15	499.32	576.19	1425.5	1677.03
10287184	02:51:27	1.15	499.72	574.64	1427.72	1679.58
10303184	02:51:43	1.15	499.52	574.41	1429.94	1682.13
10319185	02:51:59	1.15	499.2	574.06	1432.16	1684.69
10335184	02:52:15	1.15	499.2	574.05	1434.38	1687.24
10351184	02:52:31	1.15	499.32	574.18	1436.6	1689.79
10367184	02:52:47	1.15	499.4	574.28	1438.81	1692.34
10383184	02:53:03	1.15	499.12	573.94	1441.03	1694.9
10399184	02:53:19	1.15	499.52	574.4	1443.25	1697.45
10415184	02:53:35	1.15	499.52	574.41	1445.47	1700
10431184	02:53:51	1.15	499.52	574.41	1447.69	1702.55
10447184	02:54:07	1.15	499.4	574.26	1449.91	1705.1
10463184	02:54:23	1.15	499.32	574.18	1452.13	1707.65
10479184	02:54:39	1.15	499.4	574.28	1454.35	1710.2
10495184	02:54:55	1.15	499.32	574.2	1456.57	1712.75
10511184	02:55:11	1.15	499.4	574.27	1458.79	1715.3
10527185	02:55:27	1.15	499.2	574.06	1461.01	1717.86
10543185	02:55:43	1.15	499.2	574.06	1463.23	1720.41
10559185	02:55:59	1.15	500.6	575.73	1465.45	1722.96
10575184	02:56:15	1.15	500.72	575.88	1467.68	1725.52
10591184	02:56:31	1.15	499.4	572.28	1469.9	1728.07
10607184	02:56:47	1.15	499.32	572.19	1472.12	1730.61
10623184	02:57:03	1.15	499.32	572.19	1474.34	1733.16
10639184	02:57:19	1.15	499.6	574.51	1476.55	1735.71
10655184	02:57:35	1.15	499.32	572.19	1478.77	1738.26
10671184	02:57:51	1.15	499.32	572.19	1480.99	1740.81
10687185	02:58:07	1.15	499.2	572.05	1483.21	1743.36
10703184	02:58:23	1.15	499.6	574.51	1485.43	1745.91
10719184	02:58:39	1.15	499.32	572.18	1487.65	1748.45
10735185	02:58:55	1.15	499.2	572.06	1489.87	1751
10751184	02:59:11	1.15	499.12	573.94	1492.09	1753.54
10767184	02:59:27	1.15	501	574.19	1494.32	1756.1
10783185	02:59:43	1.15	499.32	572.18	1496.54	1758.65
10799184	02:59:59	1.15	499.6	572.5	1498.76	1761.19
10815185	03:00:15	1.15	499.4	572.27	1500.98	1763.74
10831184	03:00:31	1.15	499.4	572.29	1503.2	1766.28
10847185	03:00:47	1.14	499.2	570.05	1505.42	1768.83
10863184	03:01:03	1.14	499.2	570.06	1507.64	1771.37
10879184	03:01:19	1.15	499.4	572.28	1509.86	1773.91
10895184	03:01:35	1.15	499.2	572.05	1512.07	1776.46
10911184	03:01:51	1.15	499.2	572.04	1514.29	1779
10927184	03:02:07	1.15	499.32	572.18	1516.51	1781.54
10943184	03:02:23	1.15	499.2	572.05	1518.73	1784.09
10959184	03:02:39	1.15	499.12	571.95	1520.95	1786.63
10975184	03:02:55	1.15	499.2	572.06	1523.17	1789.17
10991184	03:03:11	1.15	500.6	573.74	1525.39	1791.72
11007184	03:03:27	1.15	499.32	572.18	1527.61	1794.26
11023184	03:03:43	1.15	499.32	572.18	1529.83	1796.81
11039185	03:03:59	1.15	499.4	572.28	1532.05	1799.35
11055185	03:04:15	1.15	499.2	572.05	1534.28	1801.89
11071185	03:04:31	1.15	499.32	572.19	1536.5	1804.43
11087184	03:04:47	1.14	501.12	572.32	1538.72	1806.97
11103184	03:05:03	1.14	500.92	572.09	1540.95	1809.52
11119184	03:05:19	1.15	500.72	573.87	1543.17	1812.07
11135185	03:05:35	1.14	500.92	572.08	1545.4	1814.61
11151184	03:05:51	1.15	499.52	572.42	1547.62	1817.16
11167184	03:06:07	1.14	499.4	570.28	1549.84	1819.69
11183184	03:06:23	1.14	499.2	570.05	1552.06	1822.23
11199185	03:06:39	1.14	499.32	570.2	1554.28	1824.77
11215184	03:06:55	1.14	499.32	570.2	1556.5	1827.3
11231184	03:07:11	1.14	499.12	569.95	1558.72	1829.84
11247184	03:07:27	1.14	500.6	571.73	1560.94	1832.38
11263184	03:07:43	1.14	500.72	571.86	1563.17	1834.93
11279184	03:07:59	1.14	499.2	570.04	1565.39	1837.46
11295184	03:08:15	1.14	500.8	571.95	1567.61	1840
11311184	03:08:31	1.14	500.92	572.09	1569.83	1842.54
11327184	03:08:47	1.14	500.92	572.1	1572.06	1845.08
11343184	03:09:03	1.14	500.92	572.09	1574.29	1847.63
11359184	03:09:19	1.14	499.4	570.28	1576.51	1850.16
11375184	03:09:35	1.14	499.32	570.18	1578.73	1852.7
11391184	03:09:51	1.14	499.32	570.21	1580.95	1855.23
11407184	03:10:07	1.14	499.32	570.18	1583.17	1857.76
11423185	03:10:23	1.14	499.6	570.51	1585.39	1860.3
11439184	03:10:39	1.14	499.52	570.43	1587.61	1862.83
11455184	03:10:55	1.14	499.4	570.28	1589.83	1865.36
11471184	03:11:11	1.14	499.32	568.19	1592.05	1867.89
11487185	03:11:27	1.14	499.12	567.95	1594.26	1870.42
11503184	03:11:43	1.14	499.2	568.05	1596.48	1872.96
11519184	03:11:59	1.14	499.12	569.96	1598.7	1875.48
11535185	03:12:15	1.14	499.32	568.19	1600.92	1878.02
11551184	03:12:31	1.14	499.32	570.19	1603.14	1880.55
11567184	03:12:47	1.14	499.52	568.41	1605.36	1883.07
11583184	03:13:03	1.14	499.52	568.42	1607.58	1885.6
11599185	03:13:19	1.14	499.32	568.21	1609.8	1888.13
11615184	03:13:35	1.14	499.52	568.42	1612.02	1890.66
11631184	03:13:51	1.13	499.52	566.42	1614.24	1893.19
11647184	03:14:07	1.14	499.52	568.43	1616.46	1895.71
11663185	03:14:23	1.14	499.32	568.2	1618.68	1898.24
11679184	03:14:39	1.14	499.4	568.29	1620.9	1900.76
11695184	03:14:55	1.14	499.2	568.04	1623.12	1903.29
11711184	03:15:11	1.14	499.32	568.19	1625.34	1905.81
11727184	03:15:27	1.13	499.4	566.28	1627.56	1908.34
11743184	03:15:43	1.13	499.32	566.19	1629.77	1910.86
11759184	03:15:59	1.13	499.4	566.3	1631.99	1913.39
11775184	03:16:15	1.14	499.32	568.19	1634.21	1915.91
11791184	03:16:31	1.13	499.2	566.07	1636.43	1918.43
11807184	03:16:47	1.13	499.32	566.19	1638.65	1920.95
11823184	03:17:03	1.13	499.2	566.06	1640.87	1923.48
11839185	03:17:19	1.13	499.4	566.27	1643.09	1926
11855184	03:17:35	1.14	499.2	568.05	1645.31	1928.52
11871184	03:17:51	1.14	500.92	570.09	1647.53	1931.04
11887184	03:18:07	1.13	500.92	568.09	1649.76	1933.56
11903184	03:18:23	1.13	501	568.16	1651.98	1936.09
11919184	03:18:39	1.13	499.32	566.19	1654.21	1938.62
11935184	03:18:55	1.14	499.4	568.28	1656.42	1941.13
11951184	03:19:11	1.13	499.4	566.29	1658.64	1943.65
11967184	03:19:27	1.13	499.4	566.28	1660.86	1946.17
11983185	03:19:43	1.13	499.2	566.07	1663.08	1948.69
11999185	03:19:59	1.13	499.32	566.19	1665.3	1951.2
12015184	03:20:15	1.13	499.2	566.06	1667.52	1953.72
12031184	03:20:31	1.13	499.32	566.18	1669.74	1956.24
12047184	03:20:47	1.13	499.2	566.06	1671.96	1958.75
12063185	03:21:03	1.13	499.2	564.06	1674.18	1961.27
12079184	03:21:19	1.13	499.52	566.41	1676.4	1963.78
12095185	03:21:35	1.13	499.2	566.05	1678.62	1966.3
12111184	03:21:51	1.13	499.2	566.07	1680.84	1968.81
12127184	03:22:07	1.13	499.32	566.19	1683.06	1971.33
12143184	03:22:23	1.13	499.52	566.41	1685.28	1973.84
12159184	03:22:39	1.13	499.4	566.27	1687.49	1976.35
12175185	03:22:55	1.13	500.52	565.62	1689.72	1978.87
12191184	03:23:11	1.13	499.12	565.96	1691.94	1981.38
12207184	03:23:27	1.13	499.32	564.19	1694.16	1983.9
12223184	03:23:43	1.13	500.72	563.86	1696.38	1986.41
12239185	03:23:59	1.13	499.32	564.18	1698.6	1988.92
12255185	03:24:15	1.13	499.2	566.04	1700.82	1991.43
12271184	03:24:31	1.13	499.6	564.51	1703.04	1993.94
12287184	03:24:47	1.13	499.52	566.42	1705.26	1996.45
12303184	03:25:03	1.13	499.32	564.19	1707.48	1998.96
12319184	03:25:19	1.13	499.2	566.06	1709.69	2001.47
12335184	03:25:35	1.13	499.32	564.19	1711.91	2003.97
12351185	03:25:51	1.13	499.2	564.06	1714.13	2006.48
12367184	03:26:07	1.13	498.92	563.74	1716.35	2008.99
12383184	03:26:23	1.13	500.6	565.73	1718.57	2011.49
12399185	03:26:39	1.13	500.8	563.94	1720.8	2014.01
12415184	03:26:55	1.13	500.72	563.86	1723.02	2016.52
12431184	03:27:11	1.13	499.4	564.29	1725.24	2019.03
12447184	03:27:27	1.13	499.12	563.98	1727.46	2021.53
12463184	03:27:43	1.13	500.8	565.94	1729.68	2024.04
12479184	03:27:59	1.13	499.12	563.97	1731.91	2026.54
12495184	03:28:15	1.13	499.4	564.3	1734.13	2029.05
12511184	03:28:31	1.13	499.2	562.08	1736.34	2031.55
12527184	03:28:47	1.13	499.4	562.3	1738.56	2034.05
12543184	03:29:03	1.13	499.52	564.42	1740.78	2036.56
12559184	03:29:19	1.13	499.52	562.42	1743	2039.06
12575184	03:29:35	1.13	499.4	562.28	1745.22	2041.56
12591184	03:29:51	1.13	499.32	562.19	1747.44	2044.06
12607184	03:30:07	1.13	499.52	562.41	1749.66	2046.56
12623185	03:30:23	1.13	499.32	562.19	1751.88	2049.06
12639185	03:30:39	1.13	499.2	562.06	1754.1	2051.55
12655184	03:30:55	1.13	499.32	562.2	1756.32	2054.05
12671184	03:31:11	1.13	499.32	562.19	1758.54	2056.55
12687184	03:31:27	1.13	499.32	562.21	1760.76	2059.05
12703184	03:31:43	1.13	499.52	562.42	1762.98	2061.55
12719184	03:31:59	1.12	501	562.16	1765.2	2064.05
12735184	03:32:15	1.13	499.4	562.29	1767.42	2066.54
12751184	03:32:31	1.12	499.2	560.07	1769.64	2069.04
12767184	03:32:47	1.13	499.6	562.52	1771.86	2071.53
12783184	03:33:03	1.12	499.32	560.2	1774.08	2074.02
12799184	03:33:19	1.13	499.32	562.2	1776.3	2076.52
12815184	03:33:35	1.12	499.2	560.06	1778.52	2079.01
12831184	03:33:51	1.13	499.4	562.28	1780.74	2081.5
12847184	03:34:07	1.12	499.32	560.21	1782.96	2083.99
12863184	03:34:23	1.12	499.2	560.07	1785.18	2086.48
12879184	03:34:39	1.12	499.2	560.08	1787.4	2088.98
12895185	03:34:55	1.12	499.32	560.19	1789.62	2091.47
12911184	03:35:11	1.12	499.52	560.45	1791.84	2093.96
12927184	03:35:27	1.12	499.4	560.3	1794.06	2096.45
12943184	03:35:43	1.12	499.72	560.65	1796.28	2098.94
12959184	03:35:59	1.12	499.2	560.08	1798.5	2101.43
12975184	03:36:15	1.12	499.2	558.07	1800.72	2103.91
12991184	03:36:31	1.12	499.52	560.44	1802.94	2106.4
13007184	03:36:47	1.12	499.4	560.28	1805.15	2108.89
13023184	03:37:03	1.12	500.72	559.85	1807.38	2111.38
13039184	03:37:19	1.12	500.72	559.84	1809.6	2113.87
13055184	03:37:35	1.12	500.6	561.72	1811.83	2116.36
13071184	03:37:51	1.12	499.32	558.2	1814.05	2118.85
13087185	03:38:07	1.12	499.32	558.2	1816.27	2121.33
13103184	03:38:23	1.11	499.2	556.08	1818.49	2123.81
13119184	03:38:39	1.12	499.52	558.44	1820.71	2126.29
13135185	03:38:55	1.12	499.4	558.29	1822.93	2128.77
13151185	03:39:11	1.12	499.12	558	1825.15	2131.25
13167184	03:39:27	1.12	499.12	557.99	1827.37	2133.73
13183185	03:39:43	1.12	499.32	558.2	1829.58	2136.21
13199184	03:39:59	1.12	499.4	558.29	1831.8	2138.69
13215185	03:40:15	1.12	499.32	558.2	1834.02	2141.17
13231184	03:40:31	1.12	500.72	559.85	1836.24	2143.65
13247185	03:40:47	1.11	499.52	556.42	1838.47	2146.13
13263185	03:41:03	1.12	499.52	558.42	1840.68	2148.61
13279185	03:41:19	1.11	499.12	555.98	1842.9	2151.08
13295184	03:41:35	1.12	499.4	558.3	1845.12	2153.56
13311184	03:41:51	1.12	499.2	558.07	1847.34	2156.04
13327184	03:42:07	1.12	500.72	559.84	1849.57	2158.51
13343184	03:42:23	1.11	500.72	557.84	1851.79	2161
13359184	03:42:39	1.12	499.52	558.42	1854.01	2163.47
13375185	03:42:55	1.12	499.4	558.29	1856.23	2165.95
13391184	03:43:11	1.11	499.4	556.29	1858.45	2168.42
13407185	03:43:27	1.11	501	558.15	1860.67	2170.9
13423184	03:43:43	1.11	500.8	557.93	1862.9	2173.37
13439184	03:43:59	1.11	499.52	556.43	1865.12	2175.85
13455184	03:44:15	1.11	499	555.85	1867.34	2178.32
13471184	03:44:31	1.11	500.8	555.92	1869.57	2180.79
13487184	03:44:47	1.11	500.6	557.71	1871.79	2183.27
13503184	03:45:03	1.11	500.6	557.71	1874.02	2185.75
13519185	03:45:19	1.11	499	553.85	1876.24	2188.22
13535184	03:45:35	1.11	499.12	553.98	1878.46	2190.68
13551185	03:45:51	1.11	499	553.86	1880.68	2193.15
13567185	03:46:07	1.11	499.2	554.08	1882.9	2195.61
13583184	03:46:23	1.11	499.2	554.07	1885.12	2198.08
13599184	03:46:39	1.11	499.32	554.2	1887.33	2200.54
13615185	03:46:55	1.11	500.6	555.7	1889.56	2203.01
13631185	03:47:11	1.11	500.6	555.71	1891.78	2205.48
13647184	03:47:27	1.11	500.92	556.06	1894.01	2207.95
13663184	03:47:43	1.11	499.32	554.21	1896.23	2210.41
13679184	03:47:59	1.11	499.32	554.21	1898.45	2212.87
13695184	03:48:15	1.11	499.32	552.23	1900.67	2215.33
13711184	03:48:31	1.11	499.2	552.1	1902.89	2217.8
13727184	03:48:47	1.11	499.4	552.31	1905.11	2220.26
13743184	03:49:03	1.11	499.52	552.43	1907.33	2222.71
13759184	03:49:19	1.11	499.12	552	1909.55	2225.17
13775185	03:49:35	1.11	499.2	552.09	1911.77	2227.63
13791184	03:49:51	1.11	499.2	552.07	1913.98	2230.09
13807184	03:50:07	1.11	499.2	554.07	1916.2	2232.54
13823184	03:50:23	1.11	499.12	551.99	1918.42	2235
13839184	03:50:39	1.11	499.4	552.3	1920.64	2237.45
13855184	03:50:55	1.11	499.52	552.44	1922.86	2239.91
13871184	03:51:11	1.11	499.6	552.53	1925.08	2242.36
13887184	03:51:27	1.11	499.4	552.31	1927.3	2244.81
13903185	03:51:43	1.11	499.4	552.32	1929.52	2247.27
13919184	03:51:59	1.1	499.52	550.45	1931.74	2249.72
13935184	03:52:15	1.11	499.4	552.31	1933.96	2252.17
13951184	03:52:31	1.1	499.2	550.08	1936.18	2254.62
13967184	03:52:47	1.1	499.32	550.21	1938.4	2257.07
13983184	03:53:03	1.1	499.12	549.98	1940.62	2259.52
13999185	03:53:19	1.1	500.92	552.04	1942.84	2261.97
14015184	03:53:35	1.1	500.8	551.91	1945.06	2264.42
14031184	03:53:51	1.1	501.12	550.28	1947.29	2266.88
14047184	03:54:07	1.1	499.4	550.31	1949.51	2269.32
14063184	03:54:23	1.1	499.6	550.52	1951.73	2271.77
14079184	03:54:39	1.1	499.72	550.66	1953.95	2274.21
14095184	03:54:55	1.1	499.52	550.44	1956.17	2276.65
14111184	03:55:11	1.1	499.32	550.23	1958.39	2279.1
14127185	03:55:27	1.1	499.12	550	1960.61	2281.54
14143185	03:55:43	1.1	499	549.87	1962.82	2283.98
14159184	03:55:59	1.1	499.4	550.29	1965.04	2286.42
14175184	03:56:15	1.1	499.4	548.31	1967.26	2288.86
14191185	03:56:31	1.1	499.32	548.21	1969.48	2291.29
14207184	03:56:47	1.1	500.92	550.05	1971.71	2293.73
14223184	03:57:03	1.09	499.12	546	1973.93	2296.17
14239185	03:57:19	1.1	499.52	548.44	1976.15	2298.61
14255184	03:57:35	1.09	499.4	546.31	1978.37	2301.04
14271184	03:57:51	1.09	499.2	546.08	1980.58	2303.47
14287185	03:58:07	1.1	500.92	550.04	1982.8	2305.91
14303184	03:58:23	1.09	499.52	546.42	1985.03	2308.34
14319184	03:58:39	1.09	499.52	546.43	1987.25	2310.78
14335185	03:58:55	1.1	499.2	548.08	1989.47	2313.21
14351184	03:59:11	1.1	499.2	548.09	1991.68	2315.64
14367184	03:59:27	1.09	499.32	546.22	1993.9	2318.06
14383184	03:59:43	1.09	499.12	546.01	1996.12	2320.49
14399184	03:59:59	1.09	500.8	545.91	1998.34	2322.92
14415184	04:00:15	1.09	500.92	548.06	2000.57	2325.36
14431185	04:00:31	1.09	499.4	544.3	2002.79	2327.79
14447184	04:00:47	1.09	499.52	546.44	2005.01	2330.21
14463184	04:01:03	1.09	499	545.88	2007.23	2332.64
14479184	04:01:19	1.09	499.2	544.09	2009.45	2335.06
14495184	04:01:35	1.09	499.32	546.22	2011.67	2337.49
14511184	04:01:51	1.09	499.32	546.21	2013.89	2339.91
14527185	04:02:07	1.09	499.4	544.31	2016.11	2342.33
14543184	04:02:23	1.09	499.2	544.1	2018.32	2344.75
14559185	04:02:39	1.09	499.2	544.09	2020.55	2347.17
14575184	04:02:55	1.09	499.2	544.08	2022.77	2349.59
14591184	04:03:11	1.09	499.32	544.22	2024.99	2352.01
14607185	04:03:27	1.09	500.72	545.81	2027.21	2354.43
14623184	04:03:43	1.09	500.8	543.91	2029.43	2356.85
14639184	04:03:59	1.09	500.6	545.68	2031.66	2359.28
14655184	04:04:15	1.09	500.72	543.82	2033.88	2361.7
14671184	04:04:31	1.09	500.92	546.05	2036.11	2364.12
14687184	04:04:47	1.09	500.52	543.6	2038.33	2366.54
14703185	04:05:03	1.08	500.52	541.6	2040.56	2368.95
14719184	04:05:19	1.09	501.12	544.25	2042.78	2371.37
14735184	04:05:35	1.09	500.8	543.9	2045.01	2373.79
14751184	04:05:51	1.08	500.72	541.81	2047.23	2376.2
14767185	04:06:07	1.08	500.8	541.91	2049.46	2378.61
14783184	04:06:23	1.08	501.32	542.47	2051.69	2381.03
14799184	04:06:39	1.09	500.72	543.82	2053.91	2383.44
14815184	04:06:55	1.08	500.92	542.04	2056.14	2385.85
14831185	04:07:11	1.08	500.72	541.82	2058.36	2388.26
14847184	04:07:27	1.08	499.2	540.09	2060.58	2390.66
14863184	04:07:43	1.09	499.12	542.03	2062.8	2393.06
14879184	04:07:59	1.08	499.32	540.23	2065.02	2395.46
14895184	04:08:15	1.08	499.32	538.22	2067.24	2397.86
14911184	04:08:31	1.08	499.52	540.44	2069.46	2400.26
14927185	04:08:47	1.08	500.92	542.04	2071.69	2402.67
14943184	04:09:03	1.08	499.2	538.11	2073.91	2405.07
14959184	04:09:19	1.08	499.32	538.24	2076.13	2407.46
14975184	04:09:35	1.08	499.12	538.01	2078.35	2409.85
14991185	04:09:51	1.08	499.12	538.02	2080.56	2412.25
15007184	04:10:07	1.08	499.4	538.33	2082.78	2414.64
15023184	04:10:23	1.07	499.32	536.22	2085	2417.03
15039184	04:10:39	1.08	499.32	538.25	2087.22	2419.42
15055184	04:10:55	1.08	499.32	538.22	2089.44	2421.81
15071184	04:11:11	1.07	499.4	536.33	2091.66	2424.2
15087184	04:11:27	1.07	499	535.89	2093.88	2426.59
15103184	04:11:43	1.07	499.32	536.23	2096.1	2428.98
15119184	04:11:59	1.07	499.4	536.31	2098.32	2431.36
15135184	04:12:15	1.07	499.12	536.01	2100.54	2433.75
15151184	04:12:31	1.07	499.4	536.34	2102.76	2436.13
15167184	04:12:47	1.07	500.52	537.61	2104.98	2438.52
15183185	04:13:03	1.07	501.12	536.24	2107.21	2440.9
15199184	04:13:19	1.07	500.8	535.91	2109.43	2443.29
15215184	04:13:35	1.07	499.4	534.32	2111.65	2445.67
15231184	04:13:51	1.07	499.12	534.02	2113.87	2448.04
15247184	04:14:07	1.07	499.72	536.66	2116.09	2450.42
15263185	04:14:23	1.07	499.52	534.46	2118.31	2452.8
15279184	04:14:39	1.07	499.32	532.24	2120.53	2455.17
15295184	04:14:55	1.07	499.2	534.1	2122.75	2457.54
15311184	04:15:11	1.07	499.32	532.25	2124.97	2459.91
15327185	04:15:27	1.07	499.2	532.12	2127.19	2462.28
15343184	04:15:43	1.06	499.2	530.12	2129.41	2464.65
15359184	04:15:59	1.07	499.32	532.25	2131.63	2467.01
15375185	04:16:15	1.07	499.52	532.47	2133.85	2469.38
15391184	04:16:31	1.06	499.52	530.46	2136.07	2471.74
15407185	04:16:47	1.07	499.52	532.47	2138.29	2474.11
15423185	04:17:03	1.06	499.2	530.12	2140.5	2476.47
15439185	04:17:19	1.06	499.32	530.25	2142.72	2478.82
15455184	04:17:35	1.06	499.32	530.24	2144.94	2481.18
15471184	04:17:51	1.06	499.12	530.03	2147.16	2483.54
15487184	04:18:07	1.06	498.92	529.82	2149.38	2485.9
15503184	04:18:23	1.06	499.2	530.12	2151.6	2488.25
15519184	04:18:39	1.06	500.72	529.8	2153.82	2490.6
15535184	04:18:55	1.06	500.72	529.8	2156.05	2492.96
15551184	04:19:11	1.06	499.4	528.34	2158.27	2495.31
15567184	04:19:27	1.06	499.2	528.12	2160.49	2497.66
15583184	04:19:43	1.06	499.32	528.25	2162.71	2500.01
15599184	04:19:59	1.06	499.4	528.32	2164.93	2502.35
15615184	04:20:15	1.06	499.32	528.24	2167.15	2504.7
15631185	04:20:31	1.05	499.2	526.13	2169.36	2507.04
15647184	04:20:47	1.05	499.2	526.11	2171.58	2509.38
15663184	04:21:03	1.05	499.12	526.04	2173.8	2511.72
15679185	04:21:19	1.05	499.2	526.12	2176.02	2514.06
15695185	04:21:35	1.05	499.2	526.11	2178.24	2516.4
15711184	04:21:51	1.05	499.4	526.33	2180.46	2518.73
15727185	04:22:07	1.05	499.4	524.34	2182.68	2521.06
15743184	04:22:23	1.05	500.92	524	2184.9	2523.4
15759184	04:22:39	1.05	501.12	526.23	2187.13	2525.73
15775184	04:22:55	1.05	499.2	524.13	2189.35	2528.06
15791184	04:23:11	1.05	499.4	522.33	2191.57	2530.39
15807184	04:23:27	1.05	499.32	522.26	2193.79	2532.71
15823184	04:23:43	1.05	499.2	522.13	2196.01	2535.03
15839185	04:23:59	1.05	499.52	522.47	2198.23	2537.35
15855184	04:24:15	1.05	499.4	522.35	2200.45	2539.67
15871184	04:24:31	1.04	499.52	520.46	2202.67	2541.98
15887184	04:24:47	1.04	499.4	520.34	2204.89	2544.3
15903184	04:25:03	1.04	499.6	518.56	2207.11	2546.61
15919184	04:25:19	1.04	499.4	518.34	2209.33	2548.92
15935184	04:25:35	1.04	499.4	518.34	2211.55	2551.23
15951184	04:25:51	1.04	499.2	518.13	2213.77	2553.53
15967185	04:26:07	1.03	499.52	516.48	2215.99	2555.84
15983185	04:26:23	1.04	499.52	518.46	2218.21	2558.14
15999184	04:26:39	1.04	499.4	518.34	2220.43	2560.44
16015185	04:26:55	1.03	499.4	516.35	2222.65	2562.74
16031184	04:27:11	1.03	499.2	516.15	2224.87	2565.03
16047184	04:27:27	1.03	499.4	516.34	2227.09	2567.32
16063184	04:27:43	1.03	499.12	514.06	2229.31	2569.61
16079185	04:27:59	1.03	499.12	514.05	2231.53	2571.9
16095184	04:28:15	1.03	500.8	515.86	2233.75	2574.18
16111184	04:28:31	1.03	500.92	515.98	2235.97	2576.47
16127185	04:28:47	1.03	499.2	514.14	2238.19	2578.75
16143185	04:29:03	1.03	499.32	512.27	2240.41	2581.02
16159184	04:29:19	1.02	499.12	510.07	2242.63	2583.3
16175185	04:29:35	1.02	499.2	510.17	2244.85	2585.57
16191184	04:29:51	1.02	499.52	510.47	2247.07	2587.83
16207185	04:30:07	1.02	499.2	508.16	2249.29	2590.1
16223184	04:30:23	1.02	499.2	508.15	2251.51	2592.36
16239184	04:30:39	1.02	499.2	508.14	2253.73	2594.62
16255184	04:30:55	1.01	499.2	506.16	2255.95	2596.87
16271185	04:31:11	1.01	499.2	506.16	2258.17	2599.12
16287184	04:31:27	1.01	499.32	506.27	2260.39	2601.37
16303184	04:31:43	1.01	500.92	507.97	2262.61	2603.62
16319184	04:31:59	1.01	499.52	504.48	2264.83	2605.87
16335185	04:32:15	1.01	499.32	502.29	2267.05	2608.11
16351184	04:32:31	1.01	499.6	502.56	2269.27	2610.34
16367185	04:32:47	1	499.2	500.17	2271.49	2612.57
16383184	04:33:03	1	499.4	500.36	2273.71	2614.79
16385184	04:33:05	1	499.32	498.29	2273.98	2615.07
Duracell AA @0.2C #3