## LOGGER00
millis	time	voltage	current	power	capacity	energy
0	00:00:00	1.43	143.4	205.68	0	0
15281	00:00:15	1.43	142.8	203.67	0.61	0.87
31281	00:00:31	1.42	142.4	202.53	1.24	1.77
47281	00:00:47	1.42	142.1	201.53	1.87	2.67
63280	00:01:03	1.41	141.8	200.53	2.5	3.56
79281	00:01:19	1.41	141.6	200.25	3.13	4.45
95281	00:01:35	1.41	141.4	199.96	3.76	5.34
111281	00:01:51	1.41	141.2	199.11	4.39	6.23
127280	00:02:07	1.41	140.9	198.12	5.02	7.11
143280	00:02:23	1.41	140.8	197.98	5.64	7.99
159280	00:02:39	1.4	140.6	197.13	6.27	8.87
175281	00:02:55	1.4	140.4	196.85	6.89	9.74
191281	00:03:11	1.4	140.3	196.14	7.52	10.61
207281	00:03:27	1.4	140.1	195.86	8.14	11.49
223281	00:03:43	1.39	139.9	195.02	8.76	12.36
239281	00:03:59	1.39	139.8	194.88	9.38	13.22
255281	00:04:15	1.39	139.7	194.74	10	14.09
271281	00:04:31	1.39	139.5	194.46	10.62	14.95
287281	00:04:47	1.39	139.3	193.62	11.24	15.81
303281	00:05:03	1.39	139.2	193.48	11.86	16.67
319281	00:05:19	1.39	139	193.2	12.48	17.53
335281	00:05:35	1.39	139	192.64	13.1	18.39
351281	00:05:51	1.39	138.8	192.36	13.72	19.24
367280	00:06:07	1.39	138.6	192.08	14.33	20.1
383281	00:06:23	1.38	138.5	191.39	14.95	20.95
399281	00:06:39	1.38	138.4	191.25	15.56	21.8
415281	00:06:55	1.38	138.3	191.11	16.18	22.65
431281	00:07:11	1.38	138.1	190.28	16.79	23.49
447281	00:07:27	1.38	138	190.14	17.41	24.34
463281	00:07:43	1.38	137.9	190	18.02	25.18
479281	00:07:59	1.38	137.8	189.86	18.63	26.03
495281	00:08:15	1.37	137.7	189.17	19.24	26.87
511281	00:08:31	1.37	137.6	189.03	19.86	27.71
527281	00:08:47	1.37	137.4	188.2	20.47	28.55
543281	00:09:03	1.37	137.4	188.2	21.08	29.38
559281	00:09:19	1.37	137.2	187.93	21.69	30.22
575281	00:09:35	1.37	137.1	187.79	22.3	31.05
591281	00:09:51	1.37	137.1	187.24	22.91	31.89
607281	00:10:07	1.37	137	187.1	23.52	32.72
623281	00:10:23	1.37	136.8	186.83	24.12	33.55
639281	00:10:39	1.37	136.7	186.69	24.73	34.38
655281	00:10:55	1.36	136.7	186.14	25.34	35.21
671281	00:11:11	1.36	136.5	185.87	25.95	36.03
687281	00:11:27	1.36	136.4	185.73	26.55	36.86
703281	00:11:43	1.36	136.3	185.59	27.16	37.69
719281	00:11:59	1.36	136.2	184.91	27.77	38.51
735281	00:12:15	1.36	136.1	184.77	28.37	39.33
751281	00:12:31	1.36	136	184.63	28.98	40.15
767281	00:12:47	1.35	136	184.09	29.58	40.97
783281	00:13:03	1.35	135.9	183.95	30.18	41.79
799281	00:13:19	1.35	135.8	183.82	30.79	42.61
815281	00:13:35	1.35	135.8	183.81	31.39	43.43
831281	00:13:51	1.35	135.6	183.54	31.99	44.24
847281	00:14:07	1.35	135.5	182.86	32.6	45.06
863281	00:14:23	1.35	135.5	183.4	33.2	45.87
879281	00:14:39	1.35	135.4	182.73	33.8	46.69
895281	00:14:55	1.35	135.3	182.59	34.4	47.5
911280	00:15:11	1.35	135.2	182.46	35	48.31
927281	00:15:27	1.35	135.1	182.32	35.6	49.12
943281	00:15:43	1.35	135.1	181.78	36.2	49.93
959281	00:15:59	1.35	134.9	181.51	36.8	50.73
975281	00:16:15	1.35	134.9	181.51	37.4	51.54
991281	00:16:31	1.35	134.8	181.37	38	52.35
1007281	00:16:47	1.35	134.8	181.37	38.6	53.15
1023281	00:17:03	1.34	134.7	180.7	39.2	53.96
1039281	00:17:19	1.34	134.6	180.56	39.8	54.76
1055281	00:17:35	1.34	134.6	180.56	40.4	55.56
1071281	00:17:51	1.34	134.4	180.29	41	56.36
1087281	00:18:07	1.34	134.4	179.75	41.59	57.16
1103281	00:18:23	1.34	134.3	180.15	42.19	57.96
1119281	00:18:39	1.34	134.2	179.48	42.79	58.76
1135281	00:18:55	1.34	134.2	179.48	43.38	59.56
1151281	00:19:11	1.34	134.1	179.35	43.98	60.35
1167281	00:19:27	1.34	133.9	179.08	44.57	61.15
1183281	00:19:43	1.34	133.9	179.08	45.17	61.95
1199281	00:19:59	1.33	133.9	178.54	45.76	62.74
1215281	00:20:15	1.33	133.8	178.4	46.36	63.53
1231281	00:20:31	1.33	133.6	178.14	46.95	64.33
1247281	00:20:47	1.33	133.7	178.27	47.55	65.12
1263281	00:21:03	1.33	133.6	178.14	48.14	65.91
1279281	00:21:19	1.33	133.6	177.6	48.73	66.7
1295281	00:21:35	1.33	133.4	177.34	49.33	67.49
1311281	00:21:51	1.33	133.4	177.33	49.92	68.28
1327281	00:22:07	1.33	133.3	177.2	50.51	69.06
1343281	00:22:23	1.33	133.2	177.07	51.11	69.85
1359281	00:22:39	1.33	133.2	177.06	51.7	70.64
1375281	00:22:55	1.33	133.1	176.93	52.29	71.42
1391281	00:23:11	1.33	133.1	176.4	52.88	72.21
1407281	00:23:27	1.33	133	176.26	53.47	72.99
1423281	00:23:43	1.33	132.9	176.13	54.06	73.77
1439281	00:23:59	1.33	132.8	176	54.65	74.56
1455281	00:24:15	1.32	132.7	175.33	55.24	75.34
1471281	00:24:31	1.32	132.7	175.33	55.83	76.12
1487281	00:24:47	1.32	132.7	175.33	56.42	76.9
1503281	00:25:03	1.32	132.6	175.2	57.01	77.68
1519281	00:25:19	1.32	132.6	175.2	57.6	78.46
1535281	00:25:35	1.32	132.5	175.07	58.19	79.23
1551281	00:25:51	1.32	132.5	175.07	58.78	80.01
1567281	00:26:07	1.32	132.4	174.4	59.37	80.79
1583281	00:26:23	1.32	132.4	174.93	59.96	81.57
1599281	00:26:39	1.32	132.3	174.27	60.55	82.34
1615281	00:26:55	1.32	132.2	174.14	61.13	83.12
1631281	00:27:11	1.32	132.2	174.14	61.72	83.89
1647281	00:27:27	1.32	132.1	174	62.31	84.66
1663281	00:27:43	1.32	132	173.87	62.89	85.43
1679281	00:27:59	1.32	131.9	173.74	63.48	86.21
1695281	00:28:15	1.31	131.9	173.21	64.07	86.98
1711281	00:28:31	1.31	131.9	173.21	64.65	87.75
1727281	00:28:47	1.31	131.8	173.08	65.24	88.52
1743281	00:29:03	1.31	131.8	173.08	65.83	89.29
1759281	00:29:19	1.31	131.7	172.94	66.41	90.06
1775281	00:29:35	1.31	131.6	172.81	67	90.82
1791281	00:29:51	1.31	131.6	172.29	67.58	91.59
1807280	00:30:07	1.31	131.5	172.15	68.17	92.36
1823281	00:30:23	1.31	131.5	172.68	68.75	93.13
1839281	00:30:39	1.31	131.5	172.15	69.33	93.89
1855281	00:30:55	1.31	131.4	172.02	69.92	94.66
1871281	00:31:11	1.31	131.3	171.89	70.5	95.42
1887281	00:31:27	1.31	131.3	171.89	71.09	96.18
1903281	00:31:43	1.31	131.3	171.89	71.67	96.95
1919281	00:31:59	1.31	131.2	171.76	72.25	97.71
1935281	00:32:15	1.31	131.1	171.1	72.84	98.47
1951281	00:32:31	1.31	131.1	171.62	73.42	99.23
1967281	00:32:47	1.31	131	170.97	74	99.99
1983281	00:33:03	1.31	131	170.97	74.58	100.75
1999281	00:33:19	1.31	130.9	170.84	75.17	101.51
2015281	00:33:35	1.31	130.9	170.84	75.75	102.27
2031281	00:33:51	1.3	130.9	170.31	76.33	103.03
2047281	00:34:07	1.3	130.8	170.18	76.91	103.79
2063281	00:34:23	1.3	130.8	170.18	77.49	104.55
2079281	00:34:39	1.3	130.8	170.18	78.07	105.3
2095281	00:34:55	1.3	130.7	170.05	78.65	106.06
2111281	00:35:11	1.3	130.6	169.92	79.23	106.82
2127281	00:35:27	1.3	130.6	169.92	79.81	107.57
2143281	00:35:43	1.3	130.5	169.79	80.4	108.33
2159281	00:35:59	1.3	130.5	169.79	80.98	109.08
2175281	00:36:15	1.3	130.5	169.79	81.55	109.83
2191281	00:36:31	1.3	130.4	169.66	82.13	110.59
2207281	00:36:47	1.3	130.3	169	82.71	111.34
2223281	00:37:03	1.3	130.3	169	83.29	112.09
2239281	00:37:19	1.3	130.3	169	83.87	112.84
2255281	00:37:35	1.3	130.2	168.87	84.45	113.59
2271281	00:37:51	1.3	130.2	168.87	85.03	114.35
2287281	00:38:07	1.3	130.1	168.74	85.61	115.1
2303281	00:38:23	1.3	130.1	168.74	86.19	115.84
2319281	00:38:39	1.3	130.1	168.74	86.76	116.59
2335281	00:38:55	1.3	130.1	168.74	87.34	117.34
2351281	00:39:11	1.29	130	168.09	87.92	118.09
2367281	00:39:27	1.3	129.9	168.48	88.5	118.84
2383281	00:39:43	1.29	129.9	167.96	89.07	119.59
2399281	00:39:59	1.29	129.8	167.83	89.65	120.33
2415281	00:40:15	1.29	129.8	167.83	90.23	121.08
2431281	00:40:31	1.29	129.7	167.7	90.81	121.82
2447281	00:40:47	1.29	129.7	167.18	91.38	122.57
2463281	00:41:03	1.29	129.7	167.18	91.96	123.31
2479281	00:41:19	1.29	129.7	167.7	92.54	124.06
2495280	00:41:35	1.29	129.6	167.05	93.11	124.8
2511281	00:41:51	1.29	129.6	167.57	93.69	125.55
2527281	00:42:07	1.29	129.5	167.44	94.26	126.29
2543281	00:42:23	1.29	129.5	166.92	94.84	127.03
2559281	00:42:39	1.29	129.4	166.79	95.41	127.77
2575281	00:42:55	1.29	129.4	166.79	95.99	128.52
2591281	00:43:11	1.29	129.3	166.66	96.56	129.26
2607281	00:43:27	1.29	129.3	166.66	97.14	130
2623281	00:43:43	1.29	129.3	166.66	97.71	130.74
2639281	00:43:59	1.29	129.3	166.66	98.29	131.48
2655281	00:44:15	1.28	129.3	166.14	98.86	132.22
2671281	00:44:31	1.28	129.2	166.01	99.44	132.96
2687281	00:44:47	1.28	129.1	165.88	100.01	133.7
2703281	00:45:03	1.29	129.1	166.4	100.59	134.43
2719281	00:45:19	1.28	129	165.75	101.16	135.17
2735281	00:45:35	1.28	129	165.75	101.73	135.91
2751281	00:45:51	1.28	129	165.75	102.31	136.64
2767281	00:46:07	1.28	129	165.75	102.88	137.38
2783281	00:46:23	1.28	128.9	165.62	103.45	138.12
2799281	00:46:39	1.28	128.9	165.62	104.03	138.85
2815281	00:46:55	1.28	128.9	165.62	104.6	139.59
2831281	00:47:11	1.28	128.8	164.98	105.17	140.32
2847281	00:47:27	1.28	128.8	164.98	105.74	141.06
2863281	00:47:43	1.28	128.8	164.98	106.32	141.79
2879281	00:47:59	1.28	128.8	164.98	106.89	142.53
2895281	00:48:15	1.28	128.7	165.36	107.46	143.26
2911281	00:48:31	1.28	128.7	164.85	108.03	143.99
2927281	00:48:47	1.28	128.6	164.72	108.6	144.72
2943281	00:49:03	1.28	128.6	164.72	109.18	145.46
2959281	00:49:19	1.28	128.5	164.59	109.75	146.19
2975281	00:49:35	1.28	128.6	164.72	110.32	146.92
2991281	00:49:51	1.28	128.5	164.59	110.89	147.65
3007281	00:50:07	1.28	128.5	164.59	111.46	148.38
3023281	00:50:23	1.28	128.4	164.46	112.03	149.11
3039281	00:50:39	1.28	128.4	163.95	112.6	149.84
3055281	00:50:55	1.28	128.4	163.95	113.17	150.57
3071281	00:51:11	1.28	128.3	163.82	113.74	151.3
3087281	00:51:27	1.28	128.3	163.82	114.31	152.03
3103281	00:51:43	1.28	128.3	163.82	114.88	152.76
3119281	00:51:59	1.28	128.3	164.33	115.45	153.49
3135281	00:52:15	1.28	128.3	163.82	116.02	154.22
3151281	00:52:31	1.28	128.2	163.69	116.59	154.94
3167281	00:52:47	1.28	128.2	163.69	117.16	155.67
3183281	00:53:03	1.28	128.1	163.56	117.73	156.4
3199281	00:53:19	1.28	128.1	163.56	118.3	157.12
3215281	00:53:35	1.28	128.1	163.56	118.87	157.85
3231281	00:53:51	1.28	128.1	163.56	119.44	158.58
3247281	00:54:07	1.28	128	163.43	120.01	159.3
3263281	00:54:23	1.27	128	162.92	120.58	160.03
3279281	00:54:39	1.28	128	163.43	121.15	160.75
3295281	00:54:55	1.28	128	163.43	121.72	161.48
3311281	00:55:11	1.27	127.9	162.79	122.29	162.2
3327281	00:55:27	1.27	127.9	162.79	122.86	162.93
3343281	00:55:43	1.27	127.8	162.66	123.42	163.65
3359281	00:55:59	1.27	127.9	162.79	123.99	164.38
3375281	00:56:15	1.27	127.8	162.66	124.56	165.1
3391281	00:56:31	1.27	127.8	162.66	125.13	165.82
3407281	00:56:47	1.27	127.7	162.53	125.7	166.54
3423281	00:57:03	1.27	127.7	162.53	126.26	167.27
3439281	00:57:19	1.27	127.8	162.66	126.83	167.99
3455281	00:57:35	1.27	127.7	162.53	127.4	168.71
3471281	00:57:51	1.27	127.7	162.53	127.97	169.43
3487281	00:58:07	1.27	127.6	162.41	128.53	170.16
3503281	00:58:23	1.27	127.6	162.41	129.1	170.88
3519281	00:58:39	1.27	127.6	162.4	129.67	171.6
3535281	00:58:55	1.27	127.6	162.4	130.24	172.32
3551280	00:59:11	1.27	127.6	161.89	130.8	173.04
3567281	00:59:27	1.27	127.5	161.77	131.37	173.76
3583281	00:59:43	1.27	127.5	161.77	131.94	174.48
3599281	00:59:59	1.27	127.5	161.77	132.5	175.2
3615281	01:00:15	1.27	127.5	161.76	133.07	175.92
3631281	01:00:31	1.27	127.4	161.64	133.64	176.64
3647281	01:00:47	1.27	127.5	161.76	134.2	177.35
3663281	01:01:03	1.27	127.4	161.64	134.77	178.07
3679281	01:01:19	1.27	127.4	161.64	135.34	178.79
3695281	01:01:35	1.27	127.3	161.51	135.9	179.51
3711281	01:01:51	1.27	127.3	161.51	136.47	180.23
3727280	01:02:07	1.27	127.3	161.51	137.03	180.95
3743281	01:02:23	1.27	127.3	161.51	137.6	181.66
3759281	01:02:39	1.27	127.2	161.38	138.16	182.38
3775281	01:02:55	1.26	127.2	160.87	138.73	183.1
3791281	01:03:11	1.26	127.2	160.87	139.3	183.81
3807281	01:03:27	1.27	127.2	161.38	139.86	184.53
3823281	01:03:43	1.26	127.2	160.87	140.43	185.25
3839281	01:03:59	1.26	127.1	160.75	140.99	185.96
3855281	01:04:15	1.27	127.2	161.38	141.56	186.68
3871281	01:04:31	1.26	127.2	160.87	142.12	187.39
3887281	01:04:47	1.26	127.1	160.74	142.69	188.11
3903281	01:05:03	1.26	127.1	160.74	143.25	188.82
3919281	01:05:19	1.26	127.1	160.74	143.82	189.54
3935281	01:05:35	1.26	127.1	160.74	144.38	190.25
3951281	01:05:51	1.26	127.1	160.74	144.95	190.97
3967281	01:06:07	1.26	127	160.62	145.51	191.68
3983281	01:06:23	1.26	127	160.62	146.08	192.39
3999281	01:06:39	1.26	127	160.62	146.64	193.11
4015281	01:06:55	1.26	126.9	160.49	147.2	193.82
4031281	01:07:11	1.26	127	160.11	147.77	194.53
4047281	01:07:27	1.26	127	160.62	148.33	195.25
4063281	01:07:43	1.26	127	160.62	148.9	195.96
4079281	01:07:59	1.26	126.9	160.49	149.46	196.67
4095281	01:08:15	1.26	126.9	160.49	150.03	197.39
4111281	01:08:31	1.26	126.9	160.49	150.59	198.1
4127281	01:08:47	1.26	126.9	159.98	151.15	198.81
4143281	01:09:03	1.26	126.9	159.98	151.72	199.52
4159281	01:09:19	1.26	126.8	159.85	152.28	200.24
4175281	01:09:35	1.26	126.8	160.36	152.84	200.95
4191281	01:09:51	1.26	126.8	159.85	153.41	201.66
4207281	01:10:07	1.26	126.8	159.85	153.97	202.37
4223281	01:10:23	1.26	126.8	160.36	154.53	203.08
4239281	01:10:39	1.26	126.7	160.23	155.1	203.79
4255281	01:10:55	1.26	126.8	159.85	155.66	204.5
4271281	01:11:11	1.26	126.8	159.85	156.22	205.21
4287281	01:11:27	1.26	126.7	159.73	156.79	205.92
4303281	01:11:43	1.26	126.7	159.73	157.35	206.63
4319281	01:11:59	1.26	126.6	159.6	157.91	207.34
4335281	01:12:15	1.26	126.7	159.73	158.48	208.05
4351281	01:12:31	1.26	126.7	159.73	159.04	208.76
4367281	01:12:47	1.26	126.6	159.6	159.6	209.47
4383281	01:13:03	1.26	126.6	159.6	160.17	210.18
4399281	01:13:19	1.26	126.6	159.6	160.73	210.89
4415281	01:13:35	1.26	126.6	159.6	161.29	211.6
4431281	01:13:51	1.26	126.6	159.6	161.85	212.31
4447281	01:14:07	1.26	126.5	159.47	162.42	213.02
4463280	01:14:23	1.26	126.5	159.47	162.98	213.73
4479281	01:14:39	1.26	126.6	159.6	163.54	214.43
4495281	01:14:55	1.26	126.5	159.47	164.1	215.14
4511281	01:15:11	1.26	126.5	159.47	164.67	215.85
4527281	01:15:27	1.26	126.5	159.47	165.23	216.56
4543281	01:15:43	1.26	126.5	159.47	165.79	217.27
4559281	01:15:59	1.26	126.5	159.47	166.35	217.98
4575281	01:16:15	1.26	126.5	158.97	166.92	218.68
4591281	01:16:31	1.26	126.5	158.96	167.48	219.39
4607281	01:16:47	1.26	126.4	158.84	168.04	220.1
4623281	01:17:03	1.26	126.4	159.35	168.6	220.8
4639281	01:17:19	1.26	126.5	159.47	169.16	221.51
4655281	01:17:35	1.26	126.4	158.84	169.72	222.22
4671280	01:17:51	1.26	126.4	158.84	170.29	222.93
4687281	01:18:07	1.26	126.4	158.84	170.85	223.63
4703281	01:18:23	1.26	126.4	158.84	171.41	224.34
4719281	01:18:39	1.26	126.4	158.84	171.97	225.04
4735281	01:18:55	1.26	126.3	158.71	172.53	225.75
4751281	01:19:11	1.26	126.4	158.84	173.09	226.46
4767281	01:19:27	1.26	126.4	158.84	173.66	227.16
4783281	01:19:43	1.26	126.4	158.84	174.22	227.87
4799281	01:19:59	1.26	126.4	158.84	174.78	228.57
4815281	01:20:15	1.26	126.3	158.71	175.34	229.28
4831281	01:20:31	1.26	126.3	158.71	175.9	229.98
4847281	01:20:47	1.26	126.3	158.71	176.46	230.69
4863281	01:21:03	1.26	126.3	158.71	177.02	231.4
4879281	01:21:19	1.26	126.3	158.71	177.59	232.1
4895281	01:21:35	1.26	126.3	158.71	178.15	232.81
4911281	01:21:51	1.26	126.3	158.71	178.71	233.51
4927281	01:22:07	1.26	126.3	158.71	179.27	234.22
4943281	01:22:23	1.26	126.2	158.59	179.83	234.92
4959281	01:22:39	1.26	126.3	158.71	180.39	235.63
4975281	01:22:55	1.26	126.2	158.59	180.95	236.33
4991281	01:23:11	1.26	126.2	158.59	181.51	237.04
5007281	01:23:27	1.26	126.2	158.59	182.07	237.74
5023281	01:23:43	1.26	126.2	158.59	182.63	238.45
5039281	01:23:59	1.26	126.2	158.59	183.2	239.15
5055281	01:24:15	1.26	126.2	158.58	183.76	239.86
5071281	01:24:31	1.25	126.2	158.08	184.32	240.56
5087281	01:24:47	1.26	126.1	158.46	184.88	241.26
5103281	01:25:03	1.26	126.1	158.46	185.44	241.97
5119281	01:25:19	1.26	126.1	158.46	186	242.67
5135281	01:25:35	1.26	126.1	158.46	186.56	243.38
5151281	01:25:51	1.26	126.2	158.58	187.12	244.08
5167281	01:26:07	1.26	126.1	158.46	187.68	244.78
5183281	01:26:23	1.26	126.1	158.46	188.24	245.49
5199281	01:26:39	1.26	126.1	158.46	188.8	246.19
5215281	01:26:55	1.26	126.1	158.46	189.36	246.9
5231281	01:27:11	1.25	126.1	157.95	189.92	247.6
5247281	01:27:27	1.26	126.1	158.46	190.48	248.3
5263281	01:27:43	1.26	126	158.33	191.04	249.01
5279281	01:27:59	1.26	126	158.33	191.6	249.71
5295281	01:28:15	1.26	126	158.33	192.16	250.42
5311281	01:28:31	1.26	126.1	158.46	192.73	251.12
5327281	01:28:47	1.26	126	158.33	193.29	251.82
5343281	01:29:03	1.26	126	158.33	193.85	252.53
5359281	01:29:19	1.25	126.1	157.95	194.41	253.23
5375281	01:29:35	1.25	126	157.83	194.97	253.93
5391281	01:29:51	1.26	126	158.33	195.53	254.63
5407281	01:30:07	1.26	126	158.33	196.09	255.34
5423281	01:30:23	1.26	126	158.33	196.65	256.04
5439281	01:30:39	1.26	126	158.33	197.21	256.74
5455281	01:30:55	1.25	126	157.83	197.77	257.45
5471281	01:31:11	1.26	126	158.33	198.33	258.15
5487281	01:31:27	1.25	126	157.83	198.89	258.85
5503281	01:31:43	1.25	126.1	157.95	199.45	259.55
5519281	01:31:59	1.26	126	158.33	200.01	260.26
5535281	01:32:15	1.25	126	157.83	200.57	260.96
5551281	01:32:31	1.25	125.9	157.7	201.13	261.66
5567281	01:32:47	1.25	126	157.83	201.69	262.36
5583281	01:33:03	1.25	126	157.83	202.25	263.06
5599281	01:33:19	1.25	126	157.83	202.81	263.77
5615281	01:33:35	1.25	126	157.83	203.37	264.47
5631281	01:33:51	1.25	126	157.83	203.93	265.17
5647281	01:34:07	1.25	125.9	157.7	204.49	265.87
5663281	01:34:23	1.26	125.9	158.2	205.04	266.57
5679281	01:34:39	1.25	125.9	157.7	205.6	267.27
5695281	01:34:55	1.25	125.9	157.7	206.16	267.97
5711281	01:35:11	1.25	125.9	157.7	206.72	268.68
5727281	01:35:27	1.25	125.9	157.7	207.28	269.38
5743281	01:35:43	1.25	125.9	157.7	207.84	270.08
5759281	01:35:59	1.25	125.9	157.7	208.4	270.78
5775281	01:36:15	1.26	125.9	158.2	208.96	271.48
5791281	01:36:31	1.25	125.9	157.7	209.52	272.18
5807281	01:36:47	1.25	125.9	157.7	210.08	272.88
5823281	01:37:03	1.25	125.9	157.7	210.64	273.58
5839281	01:37:19	1.25	125.9	157.7	211.2	274.28
5855281	01:37:35	1.25	125.9	157.7	211.76	274.98
5871281	01:37:51	1.25	125.9	157.7	212.32	275.68
5887281	01:38:07	1.25	125.9	157.7	212.88	276.39
5903281	01:38:23	1.25	125.8	157.58	213.44	277.09
5919281	01:38:39	1.25	125.9	157.7	214	277.79
5935281	01:38:55	1.25	125.9	157.7	214.56	278.49
5951281	01:39:11	1.25	125.9	157.7	215.12	279.19
5967281	01:39:27	1.25	125.8	157.58	215.68	279.89
5983281	01:39:43	1.25	125.8	157.58	216.24	280.59
5999281	01:39:59	1.25	125.9	157.7	216.79	281.29
6015281	01:40:15	1.25	125.8	157.57	217.35	281.99
6031281	01:40:31	1.25	125.8	157.57	217.91	282.69
6047281	01:40:47	1.25	125.8	157.58	218.47	283.39
6063281	01:41:03	1.25	125.8	157.57	219.03	284.09
6079281	01:41:19	1.25	125.8	157.57	219.59	284.79
6095281	01:41:35	1.25	125.8	157.57	220.15	285.49
6111281	01:41:51	1.25	125.9	157.7	220.71	286.19
6127281	01:42:07	1.25	125.8	157.57	221.27	286.89
6143281	01:42:23	1.25	125.8	157.58	221.83	287.59
6159281	01:42:39	1.25	125.8	157.57	222.39	288.29
6175280	01:42:55	1.25	125.9	157.7	222.95	288.99
6191281	01:43:11	1.25	125.8	157.57	223.51	289.69
6207281	01:43:27	1.25	125.8	157.57	224.06	290.39
6223281	01:43:43	1.25	125.8	157.57	224.62	291.09
6239281	01:43:59	1.25	125.8	157.57	225.18	291.79
6255281	01:44:15	1.25	125.7	157.45	225.74	292.49
6271281	01:44:31	1.25	125.8	157.57	226.3	293.19
6287281	01:44:47	1.25	125.8	157.57	226.86	293.89
6303281	01:45:03	1.25	125.7	157.45	227.42	294.59
6319281	01:45:19	1.25	125.8	157.57	227.98	295.29
6335281	01:45:35	1.25	125.8	157.57	228.54	295.99
6351281	01:45:51	1.25	125.8	157.57	229.1	296.69
6367281	01:46:07	1.25	125.8	157.57	229.65	297.39
6383281	01:46:23	1.25	125.8	157.57	230.21	298.09
6399281	01:46:39	1.25	125.8	157.57	230.77	298.79
6415281	01:46:55	1.25	125.8	157.57	231.33	299.49
6431281	01:47:11	1.25	125.7	157.45	231.89	300.19
6447281	01:47:27	1.25	125.8	157.57	232.45	300.89
6463281	01:47:43	1.25	125.8	157.57	233.01	301.59
6479281	01:47:59	1.25	125.7	157.45	233.57	302.29
6495281	01:48:15	1.25	125.7	157.45	234.13	302.99
6511281	01:48:31	1.25	125.7	157.45	234.68	303.69
6527281	01:48:47	1.25	125.8	157.57	235.24	304.39
6543281	01:49:03	1.25	125.7	157.45	235.8	305.09
6559281	01:49:19	1.25	125.8	157.57	236.36	305.79
6575281	01:49:35	1.25	125.7	157.45	236.92	306.49
6591281	01:49:51	1.25	125.8	157.57	237.48	307.19
6607281	01:50:07	1.25	125.7	157.45	238.04	307.89
6623281	01:50:23	1.25	125.7	157.45	238.6	308.59
6639281	01:50:39	1.25	125.7	157.45	239.15	309.29
6655281	01:50:55	1.25	125.7	156.95	239.71	309.99
6671281	01:51:11	1.25	125.7	156.95	240.27	310.69
6687281	01:51:27	1.25	125.7	157.45	240.83	311.39
6703281	01:51:43	1.25	125.7	156.95	241.39	312.09
6719281	01:51:59	1.25	125.7	157.45	241.95	312.79
6735281	01:52:15	1.25	125.7	157.45	242.51	313.49
6751281	01:52:31	1.25	125.7	157.45	243.07	314.19
6767281	01:52:47	1.25	125.7	157.45	243.62	314.89
6783281	01:53:03	1.25	125.8	157.57	244.18	315.59
6799281	01:53:19	1.25	125.7	156.95	244.74	316.29
6815281	01:53:35	1.25	125.7	157.45	245.3	316.99
6831281	01:53:51	1.25	125.7	156.95	245.86	317.68
6847281	01:54:07	1.25	125.7	157.45	246.42	318.38
6863281	01:54:23	1.25	125.7	157.45	246.98	319.08
6879281	01:54:39	1.25	125.7	156.95	247.53	319.78
6895281	01:54:55	1.25	125.7	157.45	248.09	320.48
6911281	01:55:11	1.25	125.7	157.45	248.65	321.18
6927281	01:55:27	1.25	125.7	157.45	249.21	321.88
6943281	01:55:43	1.25	125.7	156.94	249.77	322.58
6959281	01:55:59	1.25	125.7	157.45	250.33	323.28
6975281	01:56:15	1.25	125.6	157.32	250.89	323.98
6991281	01:56:31	1.25	125.6	156.82	251.44	324.68
7007281	01:56:47	1.25	125.7	156.95	252	325.37
7023281	01:57:03	1.25	125.7	157.45	252.56	326.07
7039281	01:57:19	1.25	125.7	157.45	253.12	326.77
7055281	01:57:35	1.25	125.7	157.45	253.68	327.47
7071281	01:57:51	1.25	125.7	156.95	254.24	328.17
7087281	01:58:07	1.25	125.7	157.45	254.8	328.87
7103281	01:58:23	1.25	125.7	157.45	255.35	329.57
7119281	01:58:39	1.25	125.7	157.45	255.91	330.27
7135281	01:58:55	1.25	125.7	157.45	256.47	330.97
7151281	01:59:11	1.25	125.7	156.95	257.03	331.67
7167281	01:59:27	1.25	125.7	157.45	257.59	332.36
7183281	01:59:43	1.25	125.7	157.45	258.15	333.06
7199281	01:59:59	1.25	125.7	156.95	258.7	333.76
7215281	02:00:15	1.25	125.6	157.32	259.26	334.46
7231281	02:00:31	1.25	125.7	157.45	259.82	335.16
7247281	02:00:47	1.25	125.7	156.94	260.38	335.86
7263281	02:01:03	1.25	125.7	156.95	260.94	336.56
7279281	02:01:19	1.25	125.6	157.32	261.5	337.26
7295281	02:01:35	1.25	125.6	157.32	262.05	337.96
7311281	02:01:51	1.25	125.7	156.94	262.61	338.66
7327281	02:02:07	1.25	125.7	157.45	263.17	339.35
7343281	02:02:23	1.25	125.7	157.45	263.73	340.05
7359281	02:02:39	1.25	125.7	157.45	264.29	340.75
7375281	02:02:55	1.25	125.6	157.32	264.85	341.45
7391281	02:03:11	1.25	125.6	157.32	265.4	342.15
7407281	02:03:27	1.25	125.7	156.94	265.96	342.85
7423281	02:03:43	1.25	125.7	157.45	266.52	343.55
7439281	02:03:59	1.25	125.7	156.95	267.08	344.25
7455281	02:04:15	1.25	125.6	156.82	267.64	344.94
7471281	02:04:31	1.25	125.6	157.32	268.2	345.64
7487281	02:04:47	1.25	125.7	156.94	268.75	346.34
7503281	02:05:03	1.25	125.6	156.82	269.31	347.04
7519281	02:05:19	1.25	125.7	157.45	269.87	347.74
7535281	02:05:35	1.25	125.7	157.45	270.43	348.44
7551281	02:05:51	1.25	125.6	157.32	270.99	349.14
7567280	02:06:07	1.25	125.6	157.32	271.55	349.83
7583281	02:06:23	1.25	125.6	157.32	272.1	350.53
7599281	02:06:39	1.25	125.6	157.32	272.66	351.23
7615281	02:06:55	1.25	125.6	156.82	273.22	351.93
7631281	02:07:11	1.25	125.6	156.82	273.78	352.63
7647281	02:07:27	1.25	125.6	156.82	274.34	353.32
7663281	02:07:43	1.25	125.6	156.82	274.89	354.02
7679281	02:07:59	1.25	125.6	157.32	275.45	354.72
7695281	02:08:15	1.25	125.6	156.82	276.01	355.42
7711281	02:08:31	1.25	125.5	156.69	276.57	356.12
7727281	02:08:47	1.25	125.6	157.32	277.13	356.81
7743281	02:09:03	1.25	125.6	157.32	277.68	357.51
7759281	02:09:19	1.25	125.6	157.32	278.24	358.21
7775281	02:09:35	1.25	125.5	156.69	278.8	358.91
7791281	02:09:51	1.25	125.6	156.82	279.36	359.61
7807280	02:10:07	1.25	125.6	157.32	279.92	360.3
7823281	02:10:23	1.25	125.6	157.32	280.47	361
7839281	02:10:39	1.25	125.6	156.82	281.03	361.7
7855281	02:10:55	1.25	125.6	156.82	281.59	362.39
7871281	02:11:11	1.25	125.6	156.82	282.15	363.09
7887281	02:11:27	1.25	125.5	157.2	282.71	363.79
7903281	02:11:43	1.25	125.6	157.32	283.26	364.49
7919281	02:11:59	1.25	125.6	157.32	283.82	365.19
7935281	02:12:15	1.25	125.5	157.2	284.38	365.88
7951281	02:12:31	1.25	125.5	156.69	284.94	366.58
7967281	02:12:47	1.25	125.6	156.82	285.5	367.28
7983281	02:13:03	1.25	125.5	156.69	286.05	367.97
7999281	02:13:19	1.25	125.5	156.7	286.61	368.67
8015281	02:13:35	1.25	125.6	156.82	287.17	369.37
8031281	02:13:51	1.25	125.5	156.69	287.73	370.07
8047281	02:14:07	1.25	125.5	156.69	288.29	370.76
8063281	02:14:23	1.25	125.6	156.82	288.84	371.46
8079281	02:14:39	1.25	125.6	156.82	289.4	372.16
8095281	02:14:55	1.25	125.6	156.82	289.96	372.85
8111281	02:15:11	1.25	125.5	156.69	290.52	373.55
8127281	02:15:27	1.25	125.6	156.82	291.07	374.25
8143281	02:15:43	1.25	125.5	156.69	291.63	374.94
8159281	02:15:59	1.25	125.5	156.69	292.19	375.64
8175281	02:16:15	1.25	125.5	156.69	292.75	376.34
8191281	02:16:31	1.25	125.5	156.69	293.31	377.03
8207281	02:16:47	1.25	125.5	156.69	293.86	377.73
8223281	02:17:03	1.25	125.6	156.82	294.42	378.43
8239281	02:17:19	1.25	125.5	156.69	294.98	379.12
8255281	02:17:35	1.25	125.5	156.69	295.54	379.82
8271281	02:17:51	1.25	125.5	156.69	296.09	380.52
8287281	02:18:07	1.25	125.5	157.19	296.65	381.21
8303281	02:18:23	1.25	125.5	156.69	297.21	381.91
8319280	02:18:39	1.25	125.5	156.69	297.77	382.61
8335281	02:18:55	1.25	125.5	156.69	298.32	383.3
8351281	02:19:11	1.25	125.5	156.69	298.88	384
8367281	02:19:27	1.25	125.5	156.69	299.44	384.7
8383281	02:19:43	1.25	125.5	156.69	300	385.39
8399281	02:19:59	1.25	125.5	156.69	300.56	386.09
8415281	02:20:15	1.25	125.5	156.69	301.11	386.78
8431281	02:20:31	1.25	125.5	156.69	301.67	387.48
8447281	02:20:47	1.25	125.5	156.69	302.23	388.18
8463281	02:21:03	1.25	125.5	156.69	302.79	388.87
8479281	02:21:19	1.25	125.5	156.69	303.34	389.57
8495281	02:21:35	1.25	125.5	156.69	303.9	390.27
8511281	02:21:51	1.25	125.5	156.69	304.46	390.96
8527281	02:22:07	1.25	125.4	156.57	305.02	391.66
8543281	02:22:23	1.25	125.5	156.69	305.57	392.36
8559281	02:22:39	1.25	125.4	156.57	306.13	393.05
8575281	02:22:55	1.25	125.5	156.69	306.69	393.75
8591281	02:23:11	1.25	125.5	156.69	307.25	394.44
8607281	02:23:27	1.25	125.4	156.57	307.8	395.14
8623281	02:23:43	1.25	125.5	156.69	308.36	395.84
8639281	02:23:59	1.25	125.5	156.69	308.92	396.53
8655281	02:24:15	1.25	125.5	156.69	309.48	397.23
8671281	02:24:31	1.25	125.5	156.69	310.03	397.92
8687281	02:24:47	1.24	125.4	156.07	310.59	398.62
8703281	02:25:03	1.25	125.4	156.57	311.15	399.32
8719281	02:25:19	1.25	125.4	156.57	311.71	400.01
8735281	02:25:35	1.25	125.4	156.57	312.26	400.71
8751281	02:25:51	1.25	125.4	156.57	312.82	401.4
8767281	02:26:07	1.25	125.4	156.57	313.38	402.1
8783281	02:26:23	1.25	125.4	156.57	313.93	402.8
8799281	02:26:39	1.25	125.4	156.57	314.49	403.49
8815281	02:26:55	1.25	125.4	156.57	315.05	404.19
8831281	02:27:11	1.25	125.4	156.57	315.61	404.88
8847281	02:27:27	1.25	125.4	156.57	316.16	405.58
8863281	02:27:43	1.25	125.4	156.57	316.72	406.28
8879281	02:27:59	1.25	125.4	156.57	317.28	406.97
8895281	02:28:15	1.25	125.4	156.57	317.84	407.67
8911281	02:28:31	1.25	125.5	156.69	318.39	408.36
8927281	02:28:47	1.25	125.4	156.57	318.95	409.06
8943281	02:29:03	1.25	125.4	156.57	319.51	409.76
8959281	02:29:19	1.25	125.4	156.57	320.06	410.45
8975281	02:29:35	1.25	125.4	156.57	320.62	411.15
8991281	02:29:51	1.25	125.4	156.57	321.18	411.84
9007281	02:30:07	1.25	125.4	156.57	321.74	412.54
9023281	02:30:23	1.25	125.4	156.57	322.29	413.23
9039281	02:30:39	1.25	125.4	156.57	322.85	413.93
9055281	02:30:55	1.25	125.4	156.57	323.41	414.63
9071281	02:31:11	1.25	125.3	156.44	323.96	415.32
9087281	02:31:27	1.25	125.4	156.57	324.52	416.02
9103281	02:31:43	1.25	125.4	156.57	325.08	416.71
9119281	02:31:59	1.25	125.4	156.57	325.64	417.41
9135281	02:32:15	1.25	125.4	156.57	326.19	418.1
9151281	02:32:31	1.25	125.4	156.57	326.75	418.8
9167281	02:32:47	1.25	125.2	156.32	327.31	419.49
9183281	02:33:03	1.25	125.3	156.44	327.86	420.19
9199281	02:33:19	1.25	125.4	156.57	328.42	420.89
9215281	02:33:35	1.25	125.3	156.44	328.98	421.58
9231281	02:33:51	1.25	125.3	156.44	329.54	422.28
9247280	02:34:07	1.24	125.4	156.07	330.09	422.97
9263281	02:34:23	1.25	125.3	156.44	330.65	423.67
9279281	02:34:39	1.25	125.3	156.44	331.21	424.36
9295281	02:34:55	1.25	125.4	156.57	331.76	425.06
9311281	02:35:11	1.25	125.3	156.44	332.32	425.75
9327281	02:35:27	1.25	125.3	156.44	332.88	426.45
9343281	02:35:43	1.25	125.4	156.57	333.43	427.14
9359281	02:35:59	1.25	125.3	156.44	333.99	427.84
9375281	02:36:15	1.25	125.3	156.44	334.55	428.53
9391281	02:36:31	1.25	125.3	156.44	335.11	429.23
9407281	02:36:47	1.25	125.3	156.44	335.66	429.92
9423281	02:37:03	1.25	125.3	156.44	336.22	430.62
9439281	02:37:19	1.25	125.3	156.44	336.78	431.31
9455281	02:37:35	1.25	125.3	156.44	337.33	432.01
9471281	02:37:51	1.25	125.3	156.44	337.89	432.7
9487281	02:38:07	1.25	125.3	156.44	338.45	433.4
9503281	02:38:23	1.25	125.3	156.44	339.01	434.09
9519281	02:38:39	1.24	125.3	155.94	339.56	434.79
9535281	02:38:55	1.25	125.3	156.44	340.12	435.48
9551281	02:39:11	1.25	125.3	156.44	340.68	436.18
9567281	02:39:27	1.24	125.3	155.94	341.23	436.87
9583281	02:39:43	1.25	125.3	156.44	341.79	437.57
9599281	02:39:59	1.25	125.2	156.32	342.35	438.26
9615281	02:40:15	1.25	125.3	156.44	342.9	438.96
9631281	02:40:31	1.25	125.2	156.32	343.46	439.65
9647281	02:40:47	1.25	125.3	156.44	344.02	440.35
9663281	02:41:03	1.25	125.3	156.44	344.58	441.04
9679281	02:41:19	1.25	125.2	156.31	345.13	441.74
9695281	02:41:35	1.25	125.3	156.44	345.69	442.43
9711281	02:41:51	1.25	125.2	156.32	346.25	443.13
9727281	02:42:07	1.25	125.2	156.32	346.8	443.82
9743281	02:42:23	1.25	125.2	156.32	347.36	444.51
9759281	02:42:39	1.25	125.2	156.31	347.92	445.21
9775281	02:42:55	1.24	125.2	155.81	348.47	445.9
9791281	02:43:11	1.25	125.2	156.31	349.03	446.59
9807280	02:43:27	1.25	125.2	156.31	349.59	447.29
9823281	02:43:43	1.25	125.2	156.31	350.14	447.98
9839281	02:43:59	1.25	125.2	156.31	350.7	448.68
9855281	02:44:15	1.25	125.2	156.31	351.26	449.37
9871281	02:44:31	1.25	125.2	156.31	351.81	450.07
9887281	02:44:47	1.24	125.2	155.81	352.37	450.76
9903281	02:45:03	1.24	125.2	155.81	352.93	451.45
9919281	02:45:19	1.24	125.2	155.81	353.48	452.15
9935281	02:45:35	1.25	125.2	156.31	354.04	452.84
9951281	02:45:51	1.24	125.2	155.81	354.6	453.53
9967281	02:46:07	1.24	125.2	155.81	355.15	454.23
9983281	02:46:23	1.25	125.2	156.31	355.71	454.92
9999281	02:46:39	1.24	125.2	155.81	356.27	455.61
10015281	02:46:55	1.24	125.2	155.81	356.82	456.31
10031281	02:47:11	1.24	125.2	155.81	357.38	457
10047281	02:47:27	1.25	125.2	156.31	357.94	457.69
10063281	02:47:43	1.24	125.1	155.69	358.49	458.39
10079281	02:47:59	1.24	125.2	155.81	359.05	459.08
10095281	02:48:15	1.24	125.1	155.69	359.61	459.77
10111281	02:48:31	1.24	125.2	155.81	360.16	460.46
10127281	02:48:47	1.24	125.2	155.81	360.72	461.16
10143281	02:49:03	1.24	125.2	155.81	361.27	461.85
10159281	02:49:19	1.24	125.2	155.81	361.83	462.54
10175281	02:49:35	1.24	125.1	155.69	362.39	463.23
10191281	02:49:51	1.24	125.1	155.69	362.94	463.93
10207281	02:50:07	1.24	125.1	155.69	363.5	464.62
10223281	02:50:23	1.24	125.1	155.69	364.06	465.31
10239281	02:50:39	1.24	125.2	155.81	364.61	466
10255281	02:50:55	1.24	125.1	155.69	365.17	466.69
10271281	02:51:11	1.24	125.1	155.69	365.72	467.39
10287281	02:51:27	1.24	125.1	155.69	366.28	468.08
10303281	02:51:43	1.25	125.2	156.31	366.84	468.77
10319281	02:51:59	1.24	125.1	155.69	367.39	469.46
10335281	02:52:15	1.24	125.1	155.69	367.95	470.15
10351281	02:52:31	1.24	125	155.57	368.51	470.85
10367281	02:52:47	1.24	125.1	155.69	369.06	471.54
10383281	02:53:03	1.24	125.1	155.69	369.62	472.23
10399281	02:53:19	1.24	125.1	155.69	370.17	472.92
10415281	02:53:35	1.24	125.1	155.69	370.73	473.61
10431281	02:53:51	1.24	125.1	155.69	371.29	474.31
10447281	02:54:07	1.24	125	155.56	371.84	475
10463281	02:54:23	1.24	125.1	155.69	372.4	475.69
10479281	02:54:39	1.24	125	155.56	372.95	476.38
10495280	02:54:55	1.24	125	155.56	373.51	477.07
10511281	02:55:11	1.24	125	155.56	374.07	477.76
10527281	02:55:27	1.24	125	155.56	374.62	478.46
10543281	02:55:43	1.24	125.1	155.69	375.18	479.15
10559281	02:55:59	1.24	125	155.56	375.73	479.84
10575281	02:56:15	1.24	125	155.56	376.29	480.53
10591281	02:56:31	1.24	125	155.56	376.84	481.22
10607281	02:56:47	1.24	125	155.56	377.4	481.91
10623281	02:57:03	1.24	125	155.56	377.96	482.61
10639281	02:57:19	1.24	125	155.56	378.51	483.3
10655281	02:57:35	1.24	125	155.06	379.07	483.99
10671281	02:57:51	1.24	125	155.56	379.62	484.68
10687281	02:58:07	1.24	125	155.56	380.18	485.37
10703281	02:58:23	1.24	125	155.56	380.73	486.06
10719281	02:58:39	1.24	125	155.56	381.29	486.75
10735281	02:58:55	1.24	124.9	154.94	381.85	487.44
10751281	02:59:11	1.24	125	155.56	382.4	488.13
10767281	02:59:27	1.24	125	155.56	382.96	488.83
10783281	02:59:43	1.24	125	155.56	383.51	489.52
10799281	02:59:59	1.24	124.9	155.44	384.07	490.21
10815281	03:00:15	1.24	125	155.56	384.62	490.9
10831281	03:00:31	1.24	124.9	155.44	385.18	491.59
10847281	03:00:47	1.24	124.9	155.44	385.73	492.28
10863281	03:01:03	1.24	124.9	155.44	386.29	492.97
10879281	03:01:19	1.24	124.9	155.44	386.84	493.66
10895281	03:01:35	1.24	124.9	155.44	387.4	494.35
10911281	03:01:51	1.24	124.9	155.44	387.95	495.04
10927281	03:02:07	1.24	124.9	154.94	388.51	495.73
10943281	03:02:23	1.24	124.9	155.44	389.06	496.42
10959281	03:02:39	1.24	124.9	155.44	389.62	497.12
10975281	03:02:55	1.24	124.8	155.31	390.18	497.81
10991281	03:03:11	1.24	124.9	154.94	390.73	498.5
11007281	03:03:27	1.24	124.9	155.44	391.29	499.19
11023281	03:03:43	1.24	124.8	155.31	391.84	499.88
11039281	03:03:59	1.24	124.9	155.44	392.4	500.57
11055281	03:04:15	1.24	124.9	154.94	392.95	501.26
11071281	03:04:31	1.24	124.8	155.31	393.51	501.95
11087281	03:04:47	1.24	124.8	154.81	394.06	502.64
11103281	03:05:03	1.24	124.8	154.81	394.62	503.33
11119281	03:05:19	1.24	124.8	155.31	395.17	504.02
11135281	03:05:35	1.24	124.8	155.31	395.72	504.7
11151281	03:05:51	1.24	124.8	155.31	396.28	505.39
11167281	03:06:07	1.24	124.8	154.81	396.83	506.08
11183281	03:06:23	1.24	124.8	155.31	397.39	506.77
11199281	03:06:39	1.24	124.8	154.81	397.94	507.46
11215281	03:06:55	1.24	124.8	155.31	398.5	508.15
11231281	03:07:11	1.24	124.8	154.81	399.05	508.84
11247281	03:07:27	1.24	124.8	155.31	399.61	509.53
11263281	03:07:43	1.24	124.8	154.81	400.16	510.22
11279281	03:07:59	1.24	124.8	155.31	400.72	510.91
11295281	03:08:15	1.24	124.8	154.81	401.27	511.59
11311281	03:08:31	1.24	124.8	154.81	401.83	512.28
11327281	03:08:47	1.24	124.7	154.69	402.38	512.97
11343281	03:09:03	1.24	124.8	155.31	402.94	513.66
11359281	03:09:19	1.24	124.7	154.69	403.49	514.35
11375281	03:09:35	1.24	124.7	154.69	404.04	515.04
11391281	03:09:51	1.24	124.7	154.69	404.6	515.72
11407281	03:10:07	1.24	124.7	154.69	405.15	516.41
11423281	03:10:23	1.24	124.8	154.81	405.71	517.1
11439281	03:10:39	1.24	124.7	154.69	406.26	517.79
11455281	03:10:55	1.24	124.7	154.69	406.82	518.48
11471281	03:11:11	1.24	124.7	154.69	407.37	519.16
11487281	03:11:27	1.24	124.7	154.69	407.92	519.85
11503281	03:11:43	1.24	124.7	154.69	408.48	520.54
11519281	03:11:59	1.24	124.7	154.69	409.03	521.23
11535281	03:12:15	1.24	124.7	155.19	409.59	521.91
11551281	03:12:31	1.24	124.7	154.69	410.14	522.6
11567281	03:12:47	1.24	124.7	154.69	410.7	523.29
11583281	03:13:03	1.24	124.7	154.69	411.25	523.98
11599281	03:13:19	1.24	124.6	154.56	411.8	524.66
11615281	03:13:35	1.24	124.7	154.69	412.36	525.35
11631281	03:13:51	1.24	124.7	154.69	412.91	526.04
11647281	03:14:07	1.24	124.7	154.69	413.47	526.73
11663281	03:14:23	1.24	124.6	154.56	414.02	527.41
11679281	03:14:39	1.24	124.6	154.56	414.57	528.1
11695281	03:14:55	1.24	124.6	154.56	415.13	528.79
11711281	03:15:11	1.24	124.7	154.69	415.68	529.47
11727281	03:15:27	1.24	124.6	154.56	416.23	530.16
11743281	03:15:43	1.24	124.6	154.56	416.79	530.85
11759281	03:15:59	1.24	124.6	154.56	417.34	531.53
11775281	03:16:15	1.24	124.6	154.56	417.9	532.22
11791281	03:16:31	1.24	124.6	154.56	418.45	532.91
11807281	03:16:47	1.24	124.6	154.56	419	533.59
11823281	03:17:03	1.24	124.5	154.44	419.56	534.28
11839281	03:17:19	1.24	124.5	154.44	420.11	534.97
11855281	03:17:35	1.24	124.5	154.44	420.66	535.65
11871281	03:17:51	1.24	124.5	154.44	421.22	536.34
11887281	03:18:07	1.24	124.5	153.94	421.77	537.02
11903281	03:18:23	1.24	124.6	154.56	422.32	537.71
11919281	03:18:39	1.24	124.5	154.44	422.88	538.4
11935281	03:18:55	1.24	124.5	154.44	423.43	539.08
11951281	03:19:11	1.24	124.6	154.56	423.98	539.77
11967281	03:19:27	1.24	124.4	153.81	424.54	540.45
11983281	03:19:43	1.24	124.5	154.44	425.09	541.14
11999281	03:19:59	1.24	124.5	153.94	425.64	541.83
12015281	03:20:15	1.24	124.5	154.44	426.2	542.51
12031281	03:20:31	1.24	124.5	154.44	426.75	543.2
12047281	03:20:47	1.24	124.5	153.94	427.3	543.88
12063281	03:21:03	1.24	124.5	153.94	427.86	544.57
12079281	03:21:19	1.24	124.5	154.44	428.41	545.25
12095281	03:21:35	1.24	124.4	153.81	428.96	545.94
12111281	03:21:51	1.24	124.4	154.31	429.52	546.62
12127281	03:22:07	1.24	124.4	153.81	430.07	547.31
12143281	03:22:23	1.24	124.5	154.44	430.62	547.99
12159281	03:22:39	1.24	124.5	153.94	431.17	548.68
12175281	03:22:55	1.24	124.4	153.81	431.73	549.36
12191281	03:23:11	1.24	124.4	154.31	432.28	550.04
12207281	03:23:27	1.24	124.4	153.81	432.83	550.73
12223281	03:23:43	1.24	124.4	153.81	433.39	551.41
12239281	03:23:59	1.24	124.4	153.81	433.94	552.1
12255281	03:24:15	1.24	124.4	153.81	434.49	552.78
12271281	03:24:31	1.24	124.3	153.69	435.04	553.46
12287281	03:24:47	1.24	124.4	153.81	435.6	554.15
12303281	03:25:03	1.24	124.4	153.81	436.15	554.83
12319281	03:25:19	1.24	124.4	153.81	436.7	555.51
12335281	03:25:35	1.24	124.4	153.81	437.25	556.2
12351281	03:25:51	1.24	124.3	153.69	437.81	556.88
12367281	03:26:07	1.24	124.4	154.31	438.36	557.57
12383281	03:26:23	1.24	124.3	153.69	438.91	558.25
12399281	03:26:39	1.24	124.3	153.69	439.46	558.93
12415281	03:26:55	1.24	124.3	153.69	440.02	559.61
12431281	03:27:11	1.24	124.3	153.69	440.57	560.3
12447281	03:27:27	1.24	124.3	153.69	441.12	560.98
12463281	03:27:43	1.24	124.3	153.69	441.67	561.66
12479281	03:27:59	1.24	124.3	153.69	442.22	562.35
12495281	03:28:15	1.24	124.3	153.69	442.78	563.03
12511281	03:28:31	1.24	124.2	153.56	443.33	563.71
12527281	03:28:47	1.24	124.3	153.69	443.88	564.39
12543281	03:29:03	1.24	124.3	153.69	444.43	565.08
12559281	03:29:19	1.24	124.2	153.56	444.98	565.76
12575281	03:29:35	1.24	124.3	153.69	445.54	566.44
12591281	03:29:51	1.24	124.2	153.56	446.09	567.12
12607281	03:30:07	1.24	124.2	153.56	446.64	567.81
12623281	03:30:23	1.24	124.2	153.56	447.19	568.49
12639281	03:30:39	1.24	124.2	153.56	447.74	569.17
12655280	03:30:55	1.24	124.2	153.56	448.3	569.85
12671281	03:31:11	1.24	124.2	153.56	448.85	570.54
12687281	03:31:27	1.24	124.2	153.56	449.4	571.22
12703281	03:31:43	1.24	124.2	153.56	449.95	571.9
12719281	03:31:59	1.24	124.2	153.56	450.5	572.58
12735281	03:32:15	1.24	124.1	153.44	451.05	573.27
12751281	03:32:31	1.24	124.2	153.56	451.61	573.95
12767281	03:32:47	1.24	124.1	153.44	452.16	574.63
12783281	03:33:03	1.24	124.1	153.44	452.71	575.31
12799281	03:33:19	1.23	124.1	152.94	453.26	575.99
12815281	03:33:35	1.24	124.1	153.44	453.81	576.68
12831281	03:33:51	1.24	124.1	153.44	454.37	577.36
12847281	03:34:07	1.24	124.1	153.44	454.92	578.04
12863281	03:34:23	1.23	124.1	152.94	455.47	578.72
12879281	03:34:39	1.23	124	152.82	456.02	579.4
12895281	03:34:55	1.24	124.1	153.44	456.57	580.08
12911281	03:35:11	1.24	124	153.31	457.12	580.76
12927281	03:35:27	1.24	124.1	153.44	457.67	581.44
12943281	03:35:43	1.24	124.1	153.44	458.23	582.13
12959281	03:35:59	1.24	124.1	153.44	458.78	582.81
12975281	03:36:15	1.23	124	152.82	459.33	583.49
12991281	03:36:31	1.23	124	152.82	459.88	584.17
13007281	03:36:47	1.23	124	152.82	460.43	584.85
13023281	03:37:03	1.23	124	152.82	460.98	585.53
13039281	03:37:19	1.23	124	152.82	461.53	586.21
13055281	03:37:35	1.23	124	152.82	462.09	586.88
13071281	03:37:51	1.24	124	153.31	462.64	587.56
13087281	03:38:07	1.23	124	152.82	463.19	588.24
13103281	03:38:23	1.24	123.9	153.19	463.74	588.92
13119281	03:38:39	1.24	124	153.31	464.29	589.6
13135281	03:38:55	1.23	123.9	152.69	464.84	590.28
13151281	03:39:11	1.24	124	153.31	465.39	590.96
13167281	03:39:27	1.23	124	152.82	465.94	591.64
13183281	03:39:43	1.23	123.9	152.69	466.49	592.32
13199281	03:39:59	1.23	123.9	152.69	467.04	593
13215281	03:40:15	1.23	123.9	152.69	467.6	593.68
13231281	03:40:31	1.23	123.9	152.69	468.15	594.35
13247281	03:40:47	1.23	123.9	152.69	468.7	595.03
13263281	03:41:03	1.23	123.9	152.69	469.25	595.71
13279281	03:41:19	1.23	123.8	152.57	469.8	596.39
13295281	03:41:35	1.23	123.9	152.69	470.35	597.07
13311281	03:41:51	1.23	123.9	152.69	470.9	597.75
13327281	03:42:07	1.23	123.9	152.69	471.45	598.43
13343281	03:42:23	1.23	123.8	152.57	472	599.1
13359281	03:42:39	1.23	123.9	152.69	472.55	599.78
13375281	03:42:55	1.23	123.8	152.57	473.1	600.46
13391281	03:43:11	1.23	123.8	152.57	473.65	601.14
13407281	03:43:27	1.23	123.8	152.57	474.2	601.81
13423281	03:43:43	1.23	123.8	152.07	474.75	602.49
13439281	03:43:59	1.23	123.8	152.57	475.3	603.17
13455281	03:44:15	1.23	123.8	152.57	475.85	603.85
13471281	03:44:31	1.23	123.7	152.45	476.4	604.52
13487281	03:44:47	1.23	123.7	152.44	476.95	605.2
13503281	03:45:03	1.23	123.7	152.44	477.5	605.88
13519281	03:45:19	1.23	123.7	152.44	478.05	606.56
13535281	03:45:35	1.23	123.7	152.44	478.6	607.23
13551281	03:45:51	1.23	123.7	151.95	479.15	607.91
13567281	03:46:07	1.23	123.7	152.44	479.7	608.59
13583281	03:46:23	1.23	123.7	151.95	480.25	609.26
13599281	03:46:39	1.23	123.7	152.44	480.8	609.94
13615281	03:46:55	1.23	123.6	151.83	481.35	610.62
13631281	03:47:11	1.23	123.6	152.32	481.9	611.29
13647281	03:47:27	1.23	123.7	151.95	482.45	611.97
13663281	03:47:43	1.23	123.6	152.32	483	612.64
13679281	03:47:59	1.23	123.6	152.32	483.55	613.32
13695281	03:48:15	1.23	123.7	151.95	484.1	613.99
13711281	03:48:31	1.23	123.6	151.83	484.65	614.67
13727281	03:48:47	1.23	123.6	151.82	485.2	615.34
13743281	03:49:03	1.23	123.6	152.32	485.74	616.02
13759281	03:49:19	1.23	123.5	151.7	486.29	616.69
13775281	03:49:35	1.23	123.6	151.82	486.84	617.37
13791281	03:49:51	1.23	123.6	151.82	487.39	618.04
13807281	03:50:07	1.23	123.5	151.7	487.94	618.72
13823281	03:50:23	1.23	123.5	151.7	488.49	619.39
13839280	03:50:39	1.23	123.4	151.58	489.04	620.06
13855281	03:50:55	1.23	123.5	151.7	489.59	620.74
13871281	03:51:11	1.23	123.5	151.7	490.14	621.41
13887281	03:51:27	1.23	123.5	151.7	490.68	622.09
13903281	03:51:43	1.23	123.4	151.58	491.23	622.76
13919281	03:51:59	1.23	123.5	151.7	491.78	623.43
13935281	03:52:15	1.23	123.4	151.58	492.33	624.11
13951281	03:52:31	1.23	123.4	151.58	492.88	624.78
13967281	03:52:47	1.23	123.4	151.58	493.43	625.46
13983281	03:53:03	1.23	123.4	151.58	493.97	626.13
13999281	03:53:19	1.23	123.4	151.58	494.52	626.8
14015281	03:53:35	1.23	123.3	151.45	495.07	627.48
14031281	03:53:51	1.23	123.3	151.45	495.62	628.15
14047280	03:54:07	1.23	123.3	151.45	496.17	628.82
14063281	03:54:23	1.23	123.3	151.45	496.71	629.5
14079281	03:54:39	1.23	123.3	151.45	497.26	630.17
14095281	03:54:55	1.23	123.3	151.45	497.81	630.84
14111281	03:55:11	1.22	123.3	150.96	498.36	631.51
14127281	03:55:27	1.23	123.3	151.45	498.91	632.19
14143281	03:55:43	1.22	123.3	150.96	499.45	632.86
14159281	03:55:59	1.22	123.2	150.84	500	633.53
14175281	03:56:15	1.22	123.2	150.84	500.55	634.2
14191281	03:56:31	1.22	123.2	150.84	501.1	634.87
14207281	03:56:47	1.23	123.2	151.33	501.64	635.54
14223281	03:57:03	1.22	123.2	150.84	502.19	636.22
14239281	03:57:19	1.23	123.2	151.33	502.74	636.89
14255281	03:57:35	1.22	123.2	150.84	503.29	637.56
14271281	03:57:51	1.23	123.1	151.2	503.83	638.23
14287281	03:58:07	1.22	123.2	150.83	504.38	638.9
14303281	03:58:23	1.22	123.1	150.71	504.93	639.57
14319281	03:58:39	1.22	123.2	150.83	505.47	640.24
14335281	03:58:55	1.22	123.1	150.71	506.02	640.91
14351281	03:59:11	1.22	123.1	150.71	506.57	641.58
14367281	03:59:27	1.22	123.1	150.71	507.12	642.25
14383281	03:59:43	1.22	123.1	150.71	507.66	642.92
14399281	03:59:59	1.22	123.1	150.71	508.21	643.59
14415281	04:00:15	1.22	123	150.59	508.76	644.26
14431281	04:00:31	1.22	123	150.59	509.3	644.93
14447281	04:00:47	1.22	123	150.59	509.85	645.6
14463281	04:01:03	1.22	123	150.59	510.4	646.27
14479281	04:01:19	1.22	123	150.59	510.94	646.94
14495281	04:01:35	1.22	123	150.59	511.49	647.61
14511281	04:01:51	1.22	123	150.59	512.04	648.27
14527281	04:02:07	1.22	122.9	150.47	512.58	648.94
14543281	04:02:23	1.22	122.9	150.47	513.13	649.61
14559281	04:02:39	1.22	122.9	150.47	513.68	650.28
14575281	04:02:55	1.22	122.9	150.47	514.22	650.95
14591281	04:03:11	1.22	122.9	150.47	514.77	651.62
14607281	04:03:27	1.22	122.9	150.47	515.31	652.29
14623281	04:03:43	1.22	122.9	150.47	515.86	652.95
14639281	04:03:59	1.22	122.8	150.34	516.41	653.62
14655281	04:04:15	1.22	122.8	150.34	516.95	654.29
14671281	04:04:31	1.22	122.9	150.46	517.5	654.96
14687281	04:04:47	1.22	122.8	149.85	518.04	655.62
14703281	04:05:03	1.22	122.8	149.85	518.59	656.29
14719281	04:05:19	1.22	122.8	149.85	519.14	656.96
14735281	04:05:35	1.22	122.8	149.85	519.68	657.62
14751281	04:05:51	1.22	122.7	149.73	520.23	658.29
14767281	04:06:07	1.22	122.7	149.73	520.77	658.95
14783281	04:06:23	1.22	122.7	149.73	521.32	659.62
14799281	04:06:39	1.22	122.7	149.73	521.86	660.29
14815281	04:06:55	1.22	122.7	149.73	522.41	660.95
14831281	04:07:11	1.22	122.7	149.73	522.95	661.62
14847281	04:07:27	1.22	122.7	149.73	523.5	662.28
14863281	04:07:43	1.22	122.7	149.73	524.04	662.95
14879281	04:07:59	1.22	122.7	149.73	524.59	663.61
14895281	04:08:15	1.22	122.6	149.61	525.13	664.28
14911281	04:08:31	1.22	122.6	149.61	525.68	664.94
14927280	04:08:47	1.22	122.6	149.6	526.22	665.61
14943281	04:09:03	1.22	122.6	149.6	526.77	666.27
14959281	04:09:19	1.22	122.6	149.6	527.31	666.94
14975281	04:09:35	1.22	122.6	149.6	527.86	667.6
14991281	04:09:51	1.22	122.6	149.6	528.4	668.27
15007281	04:10:07	1.22	122.6	149.6	528.95	668.93
15023281	04:10:23	1.22	122.5	149.48	529.49	669.59
15039281	04:10:39	1.22	122.5	148.99	530.04	670.26
15055281	04:10:55	1.22	122.5	149.48	530.58	670.92
15071281	04:11:11	1.22	122.4	148.87	531.13	671.58
15087281	04:11:27	1.22	122.5	149.48	531.67	672.25
15103281	04:11:43	1.22	122.4	149.36	532.22	672.91
15119281	04:11:59	1.22	122.4	149.36	532.76	673.57
15135281	04:12:15	1.22	122.4	148.87	533.3	674.24
15151281	04:12:31	1.22	122.4	148.87	533.85	674.9
15167281	04:12:47	1.22	122.4	148.87	534.39	675.56
15183281	04:13:03	1.22	122.4	148.87	534.94	676.22
15199281	04:13:19	1.22	122.4	148.87	535.48	676.89
15215281	04:13:35	1.22	122.4	149.36	536.02	677.55
15231281	04:13:51	1.22	122.3	149.24	536.57	678.21
15247281	04:14:07	1.22	122.3	148.74	537.11	678.87
15263281	04:14:23	1.22	122.3	148.74	537.66	679.53
15279281	04:14:39	1.22	122.3	148.74	538.2	680.19
15295281	04:14:55	1.22	122.3	148.74	538.74	680.85
15311281	04:15:11	1.22	122.2	148.62	539.29	681.51
15327281	04:15:27	1.22	122.2	148.62	539.83	682.17
15343281	04:15:43	1.22	122.2	148.62	540.37	682.83
15359281	04:15:59	1.22	122.2	148.62	540.92	683.49
15375281	04:16:15	1.22	122.2	148.62	541.46	684.15
15391281	04:16:31	1.22	122.2	148.62	542	684.82
15407281	04:16:47	1.22	122.2	148.62	542.55	685.48
15423281	04:17:03	1.21	122.1	148.01	543.09	686.14
15439281	04:17:19	1.22	122.1	148.5	543.63	686.8
15455281	04:17:35	1.22	122.1	148.5	544.17	687.46
15471281	04:17:51	1.22	122.1	148.5	544.72	688.12
15487281	04:18:07	1.22	122.1	148.5	545.26	688.77
15503281	04:18:23	1.22	122.1	148.5	545.8	689.43
15519281	04:18:39	1.21	122	147.89	546.35	690.09
15535281	04:18:55	1.21	122.1	148.01	546.89	690.75
15551281	04:19:11	1.21	122	147.89	547.43	691.41
15567281	04:19:27	1.21	122	147.89	547.97	692.07
15583281	04:19:43	1.21	122	147.89	548.51	692.73
15599281	04:19:59	1.21	122	147.89	549.06	693.38
15615281	04:20:15	1.21	122	147.89	549.6	694.04
15631281	04:20:31	1.21	122	147.89	550.14	694.7
15647281	04:20:47	1.21	121.9	147.77	550.68	695.35
15663281	04:21:03	1.22	121.9	148.25	551.22	696.01
15679281	04:21:19	1.21	121.9	147.76	551.77	696.67
15695281	04:21:35	1.21	121.9	147.77	552.31	697.32
15711281	04:21:51	1.21	121.9	147.77	552.85	697.98
15727281	04:22:07	1.21	121.9	147.76	553.39	698.64
15743281	04:22:23	1.21	121.8	147.64	553.93	699.29
15759281	04:22:39	1.21	121.8	147.64	554.47	699.95
15775281	04:22:55	1.21	121.9	147.76	555.01	700.61
15791281	04:23:11	1.21	121.8	147.64	555.56	701.26
15807281	04:23:27	1.21	121.8	147.64	556.1	701.92
15823281	04:23:43	1.21	121.8	147.64	556.64	702.57
15839281	04:23:59	1.21	121.7	147.52	557.18	703.23
15855281	04:24:15	1.21	121.7	147.03	557.72	703.88
15871281	04:24:31	1.21	121.7	147.52	558.26	704.54
15887281	04:24:47	1.21	121.7	147.03	558.8	705.19
15903281	04:25:03	1.21	121.7	147.03	559.34	705.85
15919281	04:25:19	1.21	121.7	147.03	559.88	706.5
15935281	04:25:35	1.21	121.6	146.91	560.42	707.16
15951281	04:25:51	1.21	121.6	147.4	560.96	707.81
15967281	04:26:07	1.21	121.6	146.91	561.5	708.47
15983281	04:26:23	1.21	121.6	146.91	562.04	709.12
15999281	04:26:39	1.21	121.6	146.91	562.58	709.77
16015281	04:26:55	1.21	121.6	146.91	563.12	710.43
16031281	04:27:11	1.21	121.6	147.4	563.66	711.08
16047281	04:27:27	1.21	121.5	146.79	564.21	711.73
16063281	04:27:43	1.21	121.6	146.91	564.75	712.39
16079281	04:27:59	1.21	121.5	146.79	565.29	713.04
16095281	04:28:15	1.21	121.5	146.79	565.83	713.69
16111281	04:28:31	1.21	121.5	146.79	566.37	714.34
16127281	04:28:47	1.21	121.4	146.67	566.91	715
16143281	04:29:03	1.21	121.5	146.79	567.45	715.65
16159281	04:29:19	1.21	121.4	147.15	567.99	716.3
16175281	04:29:35	1.21	121.5	146.79	568.53	716.95
16191281	04:29:51	1.21	121.5	146.79	569.07	717.61
16207281	04:30:07	1.21	121.5	146.79	569.61	718.26
16223281	04:30:23	1.21	121.4	146.67	570.15	718.91
16239281	04:30:39	1.2	121.4	146.18	570.69	719.56
16255281	04:30:55	1.21	121.4	146.67	571.22	720.21
16271281	04:31:11	1.21	121.4	146.67	571.76	720.86
16287281	04:31:27	1.21	121.3	146.55	572.3	721.51
16303281	04:31:43	1.21	121.3	146.55	572.84	722.17
16319281	04:31:59	1.21	121.3	146.55	573.38	722.82
16335281	04:32:15	1.21	121.3	146.55	573.92	723.47
16351281	04:32:31	1.21	121.3	146.55	574.46	724.12
16367281	04:32:47	1.2	121.3	146.06	575	724.77
16383281	04:33:03	1.2	121.2	145.94	575.54	725.42
16399281	04:33:19	1.2	121.3	146.06	576.08	726.07
16415281	04:33:35	1.2	121.3	146.06	576.62	726.72
16431281	04:33:51	1.2	121.2	145.94	577.16	727.37
16447281	04:34:07	1.2	121.2	145.94	577.7	728.01
16463281	04:34:23	1.2	121.2	145.94	578.23	728.66
16479281	04:34:39	1.2	121.2	145.94	578.77	729.31
16495281	04:34:55	1.2	121.2	145.94	579.31	729.96
16511281	04:35:11	1.2	121.1	145.82	579.85	730.61
16527281	04:35:27	1.2	121.1	145.82	580.39	731.26
16543281	04:35:43	1.2	121.2	145.94	580.93	731.91
16559281	04:35:59	1.2	121.1	145.82	581.47	732.56
16575281	04:36:15	1.2	121.1	145.82	582	733.2
16591281	04:36:31	1.2	121.1	145.82	582.54	733.85
16607281	04:36:47	1.2	121.1	145.82	583.08	734.5
16623281	04:37:03	1.2	121.1	145.82	583.62	735.15
16639281	04:37:19	1.2	121.1	145.82	584.16	735.8
16655281	04:37:35	1.2	121	145.7	584.7	736.44
16671281	04:37:51	1.2	121	145.7	585.23	737.09
16687281	04:38:07	1.2	121	145.21	585.77	737.74
16703281	04:38:23	1.2	121	145.7	586.31	738.39
16719281	04:38:39	1.2	121	145.7	586.85	739.03
16735281	04:38:55	1.2	121	145.7	587.39	739.68
16751281	04:39:11	1.2	121	145.7	587.92	740.33
16767281	04:39:27	1.2	120.9	145.58	588.46	740.98
16783281	04:39:43	1.2	121	145.21	589	741.62
16799281	04:39:59	1.2	121	145.21	589.54	742.27
16815281	04:40:15	1.2	120.9	145.57	590.07	742.92
16831281	04:40:31	1.2	120.9	145.09	590.61	743.56
16847281	04:40:47	1.2	120.9	145.09	591.15	744.21
16863281	04:41:03	1.2	120.9	145.57	591.69	744.86
16879281	04:41:19	1.2	120.9	145.09	592.22	745.5
16895281	04:41:35	1.2	120.9	145.09	592.76	746.15
16911281	04:41:51	1.2	120.8	145.45	593.3	746.79
16927281	04:42:07	1.2	120.8	144.97	593.84	747.44
16943281	04:42:23	1.2	120.8	144.97	594.37	748.09
16959281	04:42:39	1.2	120.8	145.45	594.91	748.73
16975281	04:42:55	1.2	120.9	145.57	595.45	749.38
16991281	04:43:11	1.2	120.9	145.09	595.98	750.02
17007281	04:43:27	1.2	120.8	145.45	596.52	750.67
17023281	04:43:43	1.2	120.8	144.97	597.06	751.31
17039281	04:43:59	1.2	120.8	144.97	597.59	751.96
17055281	04:44:15	1.2	120.7	144.85	598.13	752.6
17071281	04:44:31	1.2	120.7	144.85	598.67	753.25
17087281	04:44:47	1.2	120.7	144.85	599.2	753.89
17103281	04:45:03	1.2	120.7	145.33	599.74	754.54
17119281	04:45:19	1.2	120.7	144.85	600.28	755.18
17135281	04:45:35	1.2	120.7	145.33	600.81	755.82
17151281	04:45:51	1.2	120.7	144.85	601.35	756.47
17167281	04:46:07	1.2	120.7	144.85	601.88	757.11
17183281	04:46:23	1.2	120.7	144.85	602.42	757.75
17199281	04:46:39	1.2	120.6	144.73	602.96	758.4
17215281	04:46:55	1.2	120.6	144.73	603.49	759.04
17231281	04:47:11	1.2	120.6	144.73	604.03	759.68
17247281	04:47:27	1.2	120.6	144.73	604.57	760.33
17263281	04:47:43	1.2	120.6	144.73	605.1	760.97
17279281	04:47:59	1.2	120.6	144.73	605.64	761.61
17295281	04:48:15	1.2	120.6	144.73	606.17	762.26
17311281	04:48:31	1.2	120.6	144.73	606.71	762.9
17327281	04:48:47	1.2	120.5	144.61	607.24	763.54
17343281	04:49:03	1.2	120.5	144.61	607.78	764.19
17359281	04:49:19	1.2	120.5	144.61	608.32	764.83
17375281	04:49:35	1.2	120.5	144.61	608.85	765.47
17391281	04:49:51	1.2	120.5	144.61	609.39	766.11
17407281	04:50:07	1.2	120.5	144.12	609.92	766.75
17423281	04:50:23	1.2	120.4	144	610.46	767.4
17439281	04:50:39	1.2	120.5	144.12	610.99	768.04
17455281	04:50:55	1.2	120.4	144	611.53	768.68
17471281	04:51:11	1.2	120.5	144.12	612.06	769.32
17487281	04:51:27	1.2	120.4	144.48	612.6	769.96
17503281	04:51:43	1.2	120.4	144	613.13	770.6
17519281	04:51:59	1.2	120.4	144	613.67	771.24
17535281	04:52:15	1.2	120.4	144	614.2	771.88
17551281	04:52:31	1.2	120.4	144	614.74	772.52
17567281	04:52:47	1.2	120.4	144	615.27	773.16
17583281	04:53:03	1.2	120.3	143.88	615.81	773.8
17599281	04:53:19	1.2	120.3	143.88	616.34	774.44
17615281	04:53:35	1.2	120.3	143.88	616.87	775.08
17631281	04:53:51	1.2	120.3	143.88	617.41	775.72
17647281	04:54:07	1.2	120.2	143.76	617.94	776.36
17663281	04:54:23	1.2	120.2	143.76	618.48	777
17679281	04:54:39	1.2	120.2	143.76	619.01	777.64
17695280	04:54:55	1.2	120.2	143.76	619.55	778.27
17711281	04:55:11	1.2	120.2	143.76	620.08	778.91
17727281	04:55:27	1.2	120.2	143.76	620.61	779.55
17743281	04:55:43	1.2	120.2	143.76	621.15	780.19
17759281	04:55:59	1.19	120.1	143.16	621.68	780.83
17775281	04:56:15	1.19	120.1	143.16	622.22	781.47
17791281	04:56:31	1.2	120.2	143.76	622.75	782.1
17807281	04:56:47	1.19	120.1	143.16	623.28	782.74
17823281	04:57:03	1.19	120.1	143.16	623.82	783.38
17839281	04:57:19	1.2	120	143.52	624.35	784.02
17855281	04:57:35	1.19	120	143.04	624.89	784.65
17871281	04:57:51	1.19	120	143.04	625.42	785.29
17887280	04:58:07	1.19	120	143.04	625.95	785.93
17903281	04:58:23	1.19	120	143.04	626.49	786.56
17919280	04:58:39	1.19	120	143.04	627.02	787.2
17935281	04:58:55	1.19	120	143.04	627.55	787.83
17951281	04:59:11	1.19	119.9	142.92	628.09	788.47
17967281	04:59:27	1.19	119.9	142.92	628.62	789.1
17983281	04:59:43	1.19	119.9	142.92	629.15	789.74
17999281	04:59:59	1.19	119.9	142.92	629.68	790.37
18015281	05:00:15	1.19	119.8	142.8	630.22	791.01
18031281	05:00:31	1.19	119.8	142.8	630.75	791.64
18047281	05:00:47	1.19	119.8	142.8	631.28	792.28
18063281	05:01:03	1.19	119.8	142.8	631.82	792.91
18079281	05:01:19	1.19	119.8	142.8	632.35	793.55
18095281	05:01:35	1.19	119.8	142.8	632.88	794.18
18111281	05:01:51	1.19	119.8	142.8	633.41	794.81
18127281	05:02:07	1.19	119.7	142.2	633.94	795.45
18143281	05:02:23	1.19	119.7	142.68	634.48	796.08
18159281	05:02:39	1.19	119.7	142.2	635.01	796.71
18175281	05:02:55	1.19	119.7	142.68	635.54	797.35
18191281	05:03:11	1.19	119.6	142.08	636.07	797.98
18207281	05:03:27	1.19	119.6	142.56	636.6	798.61
18223281	05:03:43	1.19	119.5	141.96	637.13	799.24
18239281	05:03:59	1.19	119.5	141.96	637.67	799.87
18255281	05:04:15	1.19	119.6	142.08	638.2	800.51
18271281	05:04:31	1.19	119.6	142.08	638.73	801.14
18287281	05:04:47	1.19	119.5	141.96	639.26	801.77
18303281	05:05:03	1.19	119.5	141.96	639.79	802.4
18319281	05:05:19	1.19	119.5	141.96	640.32	803.03
18335281	05:05:35	1.19	119.5	141.96	640.85	803.66
18351281	05:05:51	1.19	119.4	141.84	641.38	804.29
18367280	05:06:07	1.19	119.3	141.72	641.91	804.92
18383281	05:06:23	1.19	119.4	141.84	642.44	805.55
18399281	05:06:39	1.19	119.4	141.84	642.97	806.18
18415280	05:06:55	1.19	119.3	141.72	643.5	806.81
18431281	05:07:11	1.18	119.3	141.24	644.03	807.44
18447281	05:07:27	1.19	119.3	141.72	644.57	808.07
18463281	05:07:43	1.18	119.2	141.12	645.1	808.7
18479281	05:07:59	1.18	119.3	141.24	645.62	809.33
18495281	05:08:15	1.19	119.2	141.6	646.15	809.96
18511281	05:08:31	1.18	119.2	141.12	646.68	810.59
18527281	05:08:47	1.18	119.1	141	647.21	811.21
18543281	05:09:03	1.18	119.1	141	647.74	811.84
18559281	05:09:19	1.18	119.2	141.12	648.27	812.47
18575281	05:09:35	1.18	119.1	141	648.8	813.09
18591281	05:09:51	1.18	119.1	141	649.33	813.72
18607281	05:10:07	1.18	119.1	141	649.86	814.35
18623281	05:10:23	1.18	119	140.88	650.39	814.97
18639281	05:10:39	1.18	119	140.88	650.92	815.6
18655281	05:10:55	1.18	119	140.89	651.45	816.23
18671281	05:11:11	1.18	119	140.88	651.98	816.85
18687281	05:11:27	1.18	118.9	140.76	652.51	817.48
18703281	05:11:43	1.18	118.9	140.76	653.03	818.1
18719281	05:11:59	1.18	118.9	140.76	653.56	818.73
18735281	05:12:15	1.18	118.9	140.29	654.09	819.35
18751281	05:12:31	1.18	118.8	140.64	654.62	819.98
18767281	05:12:47	1.18	118.7	140.53	655.15	820.6
18783281	05:13:03	1.18	118.8	140.64	655.68	821.23
18799281	05:13:19	1.18	118.8	140.64	656.2	821.85
18815281	05:13:35	1.18	118.7	140.05	656.73	822.47
18831281	05:13:51	1.18	118.7	140.05	657.26	823.1
18847281	05:14:07	1.18	118.7	140.05	657.79	823.72
18863281	05:14:23	1.18	118.7	140.05	658.31	824.34
18879281	05:14:39	1.18	118.7	140.05	658.84	824.96
18895281	05:14:55	1.18	118.6	139.93	659.37	825.58
18911281	05:15:11	1.18	118.6	139.93	659.9	826.21
18927281	05:15:27	1.18	118.6	139.93	660.42	826.83
18943281	05:15:43	1.18	118.6	139.46	660.95	827.45
18959281	05:15:59	1.18	118.5	139.81	661.48	828.07
18975281	05:16:15	1.18	118.5	139.81	662	828.69
18991281	05:16:31	1.18	118.4	139.22	662.53	829.31
19007281	05:16:47	1.18	118.5	139.34	663.06	829.93
19023281	05:17:03	1.18	118.4	139.22	663.58	830.55
19039281	05:17:19	1.18	118.4	139.22	664.11	831.17
19055281	05:17:35	1.18	118.3	139.1	664.63	831.79
19071281	05:17:51	1.18	118.4	139.22	665.16	832.4
19087281	05:18:07	1.18	118.3	139.1	665.69	833.02
19103281	05:18:23	1.18	118.3	139.1	666.21	833.64
19119281	05:18:39	1.18	118.2	138.98	666.74	834.26
19135281	05:18:55	1.18	118.2	138.98	667.26	834.88
19151281	05:19:11	1.17	118.2	138.51	667.79	835.49
19167281	05:19:27	1.18	118.1	138.86	668.31	836.11
19183281	05:19:43	1.17	118.1	138.39	668.84	836.73
19199281	05:19:59	1.17	118.1	138.39	669.36	837.34
19215281	05:20:15	1.18	118.1	138.86	669.89	837.96
19231281	05:20:31	1.17	118.1	138.39	670.41	838.58
19247281	05:20:47	1.18	118	138.74	670.93	839.19
19263281	05:21:03	1.18	118	138.74	671.46	839.81
19279281	05:21:19	1.17	117.9	138.15	671.98	840.42
19295281	05:21:35	1.17	117.9	138.16	672.51	841.04
19311281	05:21:51	1.17	117.9	138.15	673.03	841.65
19327281	05:22:07	1.17	117.8	137.57	673.56	842.26
19343281	05:22:23	1.17	117.8	138.04	674.08	842.88
19359281	05:22:39	1.17	117.8	138.04	674.6	843.49
19375281	05:22:55	1.17	117.7	137.45	675.13	844.1
19391281	05:23:11	1.17	117.7	137.92	675.65	844.72
19407281	05:23:27	1.17	117.7	137.92	676.17	845.33
19423281	05:23:43	1.17	117.7	137.92	676.7	845.94
19439281	05:23:59	1.17	117.6	137.33	677.22	846.55
19455281	05:24:15	1.17	117.6	137.33	677.74	847.16
19471281	05:24:31	1.17	117.6	137.33	678.26	847.77
19487281	05:24:47	1.17	117.5	137.21	678.79	848.38
19503281	05:25:03	1.17	117.6	137.33	679.31	848.99
19519280	05:25:19	1.17	117.4	137.09	679.83	849.6
19535281	05:25:35	1.17	117.4	137.09	680.35	850.21
19551281	05:25:51	1.17	117.4	137.09	680.88	850.82
19567281	05:26:07	1.16	117.4	136.62	681.4	851.43
19583281	05:26:23	1.16	117.3	136.51	681.92	852.04
19599281	05:26:39	1.17	117.3	136.97	682.44	852.64
19615281	05:26:55	1.16	117.3	136.51	682.96	853.25
19631281	05:27:11	1.16	117.2	136.39	683.48	853.86
19647281	05:27:27	1.16	117.2	136.39	684	854.47
19663281	05:27:43	1.16	117.2	136.39	684.52	855.07
19679281	05:27:59	1.16	117.1	136.27	685.04	855.68
19695281	05:28:15	1.16	117	136.15	685.56	856.28
19711281	05:28:31	1.16	117.1	136.27	686.08	856.89
19727281	05:28:47	1.16	117	136.15	686.6	857.49
19743281	05:29:03	1.16	117	135.68	687.12	858.1
19759281	05:29:19	1.16	117	136.15	687.64	858.7
19775281	05:29:35	1.16	116.9	135.57	688.16	859.31
19791281	05:29:51	1.16	116.8	135.45	688.68	859.91
19807281	05:30:07	1.16	116.8	135.45	689.2	860.51
19823281	05:30:23	1.16	116.7	135.33	689.72	861.11
19839281	05:30:39	1.16	116.7	135.33	690.24	861.72
19855281	05:30:55	1.16	116.7	135.33	690.76	862.32
19871281	05:31:11	1.16	116.6	135.22	691.28	862.92
19887281	05:31:27	1.16	116.6	135.22	691.8	863.52
19903281	05:31:43	1.16	116.6	135.22	692.31	864.12
19919281	05:31:59	1.16	116.5	134.63	692.83	864.72
19935281	05:32:15	1.16	116.5	135.1	693.35	865.32
19951281	05:32:31	1.16	116.4	134.52	693.87	865.92
19967281	05:32:47	1.16	116.4	134.52	694.38	866.52
19983281	05:33:03	1.16	116.3	134.4	694.9	867.11
19999281	05:33:19	1.16	116.3	134.4	695.42	867.71
20015281	05:33:35	1.16	116.3	134.4	695.94	868.31
20031281	05:33:51	1.16	116.3	134.4	696.45	868.91
20047281	05:34:07	1.16	116.2	134.28	696.97	869.5
20063281	05:34:23	1.16	116.1	134.17	697.48	870.1
20079281	05:34:39	1.16	116.1	134.17	698	870.7
20095281	05:34:55	1.16	116.1	134.17	698.52	871.29
20111281	05:35:11	1.15	116	133.59	699.03	871.89
20127281	05:35:27	1.15	116	133.59	699.55	872.48
20143281	05:35:43	1.15	115.9	133.47	700.06	873.07
20159281	05:35:59	1.15	115.9	133.47	700.58	873.67
20175281	05:36:15	1.15	115.8	133.35	701.09	874.26
20191281	05:36:31	1.15	115.7	133.24	701.61	874.85
20207281	05:36:47	1.15	115.7	133.24	702.12	875.44
20223281	05:37:03	1.15	115.6	132.66	702.64	876.03
20239281	05:37:19	1.15	115.6	132.66	703.15	876.63
20255281	05:37:35	1.15	115.6	132.66	703.66	877.22
20271281	05:37:51	1.15	115.5	132.54	704.18	877.81
20287281	05:38:07	1.15	115.5	132.54	704.69	878.39
20303281	05:38:23	1.15	115.4	132.43	705.2	878.98
20319281	05:38:39	1.14	115.4	131.96	705.72	879.57
20335281	05:38:55	1.14	115.3	131.85	706.23	880.16
20351281	05:39:11	1.14	115.2	131.73	706.74	880.75
20367280	05:39:27	1.14	115.2	131.73	707.25	881.33
20383281	05:39:43	1.14	115.2	131.73	707.77	881.92
20399281	05:39:59	1.14	115.1	131.62	708.28	882.5
20415281	05:40:15	1.14	115.1	131.62	708.79	883.09
20431281	05:40:31	1.14	115	131.5	709.3	883.67
20447281	05:40:47	1.14	114.9	131.39	709.81	884.26
20463281	05:41:03	1.14	114.9	131.39	710.32	884.84
20479281	05:41:19	1.14	114.9	130.93	710.83	885.42
20495281	05:41:35	1.14	114.8	130.81	711.34	886
20511281	05:41:51	1.14	114.7	130.7	711.85	886.58
20527281	05:42:07	1.14	114.6	130.58	712.36	887.16
20543281	05:42:23	1.14	114.7	130.7	712.87	887.74
20559281	05:42:39	1.14	114.6	130.58	713.38	888.32
20575281	05:42:55	1.14	114.5	130.47	713.89	888.9
20591281	05:43:11	1.14	114.4	130.35	714.4	889.48
20607281	05:43:27	1.14	114.4	129.89	714.91	890.06
20623281	05:43:43	1.14	114.3	129.78	715.42	890.64
20639281	05:43:59	1.14	114.3	129.78	715.92	891.21
20655281	05:44:15	1.14	114.2	129.66	716.43	891.79
20671281	05:44:31	1.14	114.1	129.55	716.94	892.37
20687281	05:44:47	1.13	114	128.98	717.45	892.94
20703281	05:45:03	1.13	114	128.98	717.95	893.51
20719281	05:45:19	1.13	114	128.98	718.46	894.09
20735281	05:45:35	1.13	113.9	128.87	718.96	894.66
20751281	05:45:51	1.13	113.8	128.75	719.47	895.23
20767281	05:46:07	1.13	113.8	128.29	719.98	895.8
20783281	05:46:23	1.13	113.7	128.64	720.48	896.37
20799281	05:46:39	1.13	113.6	128.07	720.99	896.94
20815281	05:46:55	1.13	113.6	128.07	721.49	897.51
20831281	05:47:11	1.13	113.5	127.95	722	898.08
20847281	05:47:27	1.13	113.4	127.84	722.5	898.65
20863281	05:47:43	1.12	113.3	127.27	723	899.22
20879281	05:47:59	1.12	113.3	127.27	723.51	899.78
20895281	05:48:15	1.12	113.1	127.05	724.01	900.35
20911281	05:48:31	1.12	113.1	127.05	724.51	900.91
20927281	05:48:47	1.12	113	126.93	725.02	901.48
20943281	05:49:03	1.12	112.9	126.37	725.52	902.04
20959281	05:49:19	1.12	112.9	126.82	726.02	902.6
20975280	05:49:35	1.12	112.8	126.25	726.52	903.16
20991281	05:49:51	1.12	112.7	126.14	727.02	903.73
21007281	05:50:07	1.12	112.6	126.03	727.52	904.29
21023281	05:50:23	1.12	112.6	126.03	728.02	904.85
21039281	05:50:39	1.12	112.5	125.47	728.52	905.41
21055281	05:50:55	1.12	112.4	125.35	729.02	905.96
21071281	05:51:11	1.12	112.3	125.24	729.52	906.52
21087281	05:51:27	1.12	112.3	125.24	730.02	907.08
21103281	05:51:43	1.12	112.1	125.02	730.52	907.63
21119281	05:51:59	1.11	112.1	124.57	731.02	908.19
21135281	05:52:15	1.11	112	124.45	731.52	908.74
21151281	05:52:31	1.11	111.9	124.34	732.01	909.29
21167281	05:52:47	1.11	111.8	124.23	732.51	909.84
21183281	05:53:03	1.11	111.7	123.67	733.01	910.39
21199281	05:53:19	1.11	111.6	123.56	733.5	910.94
21215281	05:53:35	1.11	111.5	123.45	734	911.49
21231281	05:53:51	1.11	111.5	123.45	734.49	912.04
21247281	05:54:07	1.1	111.3	122.78	734.99	912.59
21263281	05:54:23	1.1	111.2	122.67	735.48	913.13
21279281	05:54:39	1.1	111.1	122.56	735.98	913.68
21295281	05:54:55	1.1	111	122.44	736.47	914.22
21311281	05:55:11	1.1	110.9	122.33	736.97	914.77
21327281	05:55:27	1.1	110.8	121.78	737.46	915.31
21343280	05:55:43	1.1	110.7	121.67	737.95	915.85
21359280	05:55:59	1.1	110.6	121.56	738.44	916.39
21375281	05:56:15	1.1	110.5	121.44	738.93	916.93
21391281	05:56:31	1.1	110.4	120.89	739.42	917.47
21407281	05:56:47	1.1	110.2	120.67	739.91	918
21423280	05:57:03	1.1	110.1	120.56	740.4	918.54
21439281	05:57:19	1.09	110	120.01	740.89	919.07
21455281	05:57:35	1.09	109.8	119.79	741.38	919.6
21471281	05:57:51	1.09	109.7	119.24	741.87	920.14
21487281	05:58:07	1.09	109.6	119.13	742.36	920.67
21503281	05:58:23	1.08	109.4	118.47	742.84	921.19
21519281	05:58:39	1.09	109.3	118.8	743.33	921.72
21535281	05:58:55	1.08	109.2	118.25	743.82	922.25
21551281	05:59:11	1.08	109	118.04	744.3	922.77
21567281	05:59:27	1.08	108.9	117.93	744.78	923.3
21583281	05:59:43	1.08	108.7	117.27	745.27	923.82
21599281	05:59:59	1.08	108.6	117.16	745.75	924.34
21615281	06:00:15	1.07	108.4	116.51	746.23	924.86
21631280	06:00:31	1.07	108.2	116.3	746.71	925.38
21647281	06:00:47	1.07	108	115.65	747.19	925.89
21663281	06:01:03	1.07	107.8	115.43	747.67	926.41
21679281	06:01:19	1.07	107.7	114.89	748.15	926.92
21695281	06:01:35	1.07	107.5	114.68	748.63	927.43
21711281	06:01:51	1.06	107.3	114.03	749.11	927.94
21727281	06:02:07	1.06	107.1	113.82	749.59	928.44
21743281	06:02:23	1.06	106.9	113.6	750.06	928.95
21759281	06:02:39	1.06	106.7	112.96	750.54	929.45
21775281	06:02:55	1.06	106.5	112.75	751.01	929.95
21791281	06:03:11	1.05	106.2	112	751.48	930.45
21807281	06:03:27	1.05	106	111.36	751.95	930.95
21823281	06:03:43	1.05	105.7	110.62	752.42	931.44
21839281	06:03:59	1.05	105.5	110.41	752.89	931.93
21855281	06:04:15	1.04	105.2	109.67	753.36	932.42
21871281	06:04:31	1.04	104.9	108.94	753.83	932.91
21887281	06:04:47	1.04	104.6	108.62	754.29	933.39
21903281	06:05:03	1.03	104.3	107.89	754.76	933.87
21919281	06:05:19	1.03	104	107.16	755.22	934.35
21935281	06:05:35	1.03	103.7	106.85	755.68	934.82
21951281	06:05:51	1.03	103.3	106.02	756.14	935.3
21967281	06:06:07	1.02	102.9	105.19	756.6	935.77
21983281	06:06:23	1.02	102.6	104.47	757.06	936.23
21999281	06:06:39	1.01	102.2	103.65	757.51	936.69
22015281	06:06:55	1.01	101.9	102.53	757.97	937.15
22031281	06:07:11	1.01	101.5	102.12	758.42	937.61
22046281	06:07:26	1	101	100.81	758.84	938.03
Eneloop AAA (ooc) @ 10 Ohm #1