## LOGGER01
millis	time	voltage	current	power	capacity	energy
0	00:00:00	1.43	143.5	205.25	0	0
15405	00:00:15	1.43	143	203.96	0.61	0.88
31405	00:00:31	1.42	142.6	202.81	1.25	1.78
47405	00:00:47	1.42	142.2	201.67	1.88	2.68
63405	00:01:03	1.42	142	201.38	2.51	3.58
79404	00:01:19	1.41	141.8	200.53	3.14	4.47
95405	00:01:35	1.41	141.5	199.54	3.77	5.36
111405	00:01:51	1.41	141.3	199.25	4.4	6.24
127405	00:02:07	1.41	141.1	198.97	5.03	7.13
143405	00:02:23	1.41	140.9	198.12	5.65	8.01
159405	00:02:39	1.41	140.7	197.83	6.28	8.89
175405	00:02:55	1.4	140.5	196.99	6.9	9.77
191405	00:03:11	1.4	140.4	196.28	7.53	10.64
207405	00:03:27	1.4	140.1	195.86	8.15	11.51
223405	00:03:43	1.4	140	195.72	8.78	12.39
239405	00:03:59	1.4	139.9	195.58	9.4	13.25
255405	00:04:15	1.4	139.7	195.3	10.02	14.12
271405	00:04:31	1.39	139.6	194.6	10.64	14.99
287405	00:04:47	1.39	139.4	194.32	11.26	15.85
303405	00:05:03	1.39	139.3	193.62	11.88	16.71
319405	00:05:19	1.39	139.2	193.48	12.5	17.57
335405	00:05:35	1.39	139.1	192.78	13.12	18.43
351405	00:05:51	1.39	138.9	192.5	13.73	19.29
367405	00:06:07	1.39	138.8	192.36	14.35	20.14
383405	00:06:23	1.38	138.6	191.53	14.97	20.99
399405	00:06:39	1.38	138.5	191.39	15.58	21.85
415405	00:06:55	1.38	138.5	191.38	16.2	22.7
431405	00:07:11	1.38	138.3	191.11	16.81	23.54
447404	00:07:27	1.38	138.2	190.41	17.43	24.39
463405	00:07:43	1.38	138	190.14	18.04	25.24
479405	00:07:59	1.37	137.9	189.45	18.66	26.08
495405	00:08:15	1.38	137.8	189.86	19.27	26.92
511405	00:08:31	1.37	137.8	189.31	19.88	27.77
527405	00:08:47	1.37	137.6	189.03	20.49	28.61
543405	00:09:03	1.37	137.5	188.34	21.1	29.45
559405	00:09:19	1.37	137.4	188.2	21.71	30.28
575405	00:09:35	1.37	137.2	187.93	22.32	31.12
591405	00:09:51	1.37	137.2	187.38	22.93	31.95
607405	00:10:07	1.37	137	187.65	23.54	32.78
623405	00:10:23	1.37	136.9	186.96	24.15	33.62
639405	00:10:39	1.37	136.8	186.83	24.76	34.45
655405	00:10:55	1.37	136.7	186.69	25.37	35.28
671405	00:11:11	1.36	136.7	186.14	25.98	36.11
687405	00:11:27	1.36	136.5	185.87	26.58	36.93
703405	00:11:43	1.36	136.4	185.73	27.19	37.76
719405	00:11:59	1.36	136.4	185.73	27.8	38.58
735405	00:12:15	1.36	136.3	185.04	28.4	39.41
751405	00:12:31	1.36	136.2	184.91	29.01	40.23
767405	00:12:47	1.36	136	184.63	29.61	41.05
783405	00:13:03	1.35	136	184.09	30.22	41.87
799405	00:13:19	1.36	135.9	184.5	30.82	42.69
815405	00:13:35	1.35	135.8	183.82	31.42	43.51
831405	00:13:51	1.35	135.7	183.68	32.03	44.32
847405	00:14:07	1.35	135.6	183.54	32.63	45.14
863405	00:14:23	1.35	135.5	183.41	33.23	45.95
879405	00:14:39	1.35	135.4	182.73	33.84	46.77
895405	00:14:55	1.35	135.3	182.59	34.44	47.58
911405	00:15:11	1.35	135.3	182.59	35.04	48.39
927405	00:15:27	1.35	135.2	182.46	35.64	49.2
943405	00:15:43	1.35	135.1	181.78	36.24	50.01
959404	00:15:59	1.34	135	181.1	36.84	50.82
975405	00:16:15	1.35	135	181.64	37.44	51.63
991405	00:16:31	1.35	134.8	181.37	38.04	52.43
1007405	00:16:47	1.35	134.8	181.37	38.64	53.24
1023405	00:17:03	1.35	134.7	181.23	39.24	54.04
1039405	00:17:19	1.35	134.7	181.23	39.84	54.85
1055405	00:17:35	1.34	134.6	180.56	40.43	55.65
1071405	00:17:51	1.34	134.5	180.43	41.03	56.45
1087405	00:18:07	1.34	134.4	179.75	41.63	57.25
1103405	00:18:23	1.34	134.3	180.15	42.23	58.05
1119405	00:18:39	1.34	134.2	179.48	42.82	58.85
1135405	00:18:55	1.34	134.2	179.48	43.42	59.65
1151405	00:19:11	1.34	134.1	179.35	44.02	60.44
1167405	00:19:27	1.34	134.1	179.35	44.61	61.24
1183405	00:19:43	1.34	133.9	179.08	45.21	62.04
1199405	00:19:59	1.34	133.8	178.94	45.8	62.83
1215404	00:20:15	1.34	133.8	178.94	46.4	63.62
1231405	00:20:31	1.33	133.7	178.27	46.99	64.42
1247405	00:20:47	1.33	133.7	178.27	47.59	65.21
1263405	00:21:03	1.33	133.6	178.14	48.18	66
1279404	00:21:19	1.33	133.5	177.47	48.77	66.79
1295405	00:21:35	1.33	133.4	177.33	49.37	67.58
1311405	00:21:51	1.33	133.4	177.33	49.96	68.37
1327405	00:22:07	1.33	133.3	177.2	50.55	69.16
1343405	00:22:23	1.33	133.3	176.67	51.14	69.94
1359405	00:22:39	1.33	133.2	177.07	51.74	70.73
1375405	00:22:55	1.33	133.1	176.4	52.33	71.51
1391405	00:23:11	1.33	133.1	176.4	52.92	72.3
1407404	00:23:27	1.33	132.9	176.13	53.51	73.08
1423405	00:23:43	1.33	132.9	176.13	54.1	73.87
1439405	00:23:59	1.33	132.8	176	54.69	74.65
1455405	00:24:15	1.33	132.8	176	55.28	75.43
1471405	00:24:31	1.32	132.8	175.47	55.87	76.21
1487405	00:24:47	1.32	132.7	175.33	56.46	76.99
1503404	00:25:03	1.32	132.6	175.2	57.05	77.77
1519405	00:25:19	1.32	132.5	175.07	57.64	78.55
1535405	00:25:35	1.32	132.5	175.07	58.23	79.33
1551405	00:25:51	1.32	132.5	174.53	58.82	80.1
1567405	00:26:07	1.32	132.3	174.27	59.41	80.88
1583405	00:26:23	1.32	132.3	174.27	60	81.66
1599405	00:26:39	1.32	132.2	174.14	60.58	82.43
1615405	00:26:55	1.32	132.2	174.14	61.17	83.2
1631405	00:27:11	1.32	132.1	174	61.76	83.98
1647405	00:27:27	1.32	132	173.87	62.35	84.75
1663405	00:27:43	1.32	132	173.87	62.93	85.52
1679405	00:27:59	1.32	132	173.87	63.52	86.3
1695405	00:28:15	1.31	131.9	173.21	64.11	87.07
1711405	00:28:31	1.31	131.8	173.08	64.69	87.84
1727405	00:28:47	1.31	131.8	173.08	65.28	88.61
1743405	00:29:03	1.31	131.7	172.94	65.86	89.37
1759405	00:29:19	1.31	131.7	172.94	66.45	90.14
1775405	00:29:35	1.31	131.6	172.29	67.03	90.91
1791405	00:29:51	1.31	131.6	172.29	67.62	91.68
1807405	00:30:07	1.31	131.5	172.15	68.2	92.45
1823405	00:30:23	1.31	131.4	172.02	68.79	93.21
1839405	00:30:39	1.31	131.3	171.89	69.37	93.98
1855405	00:30:55	1.31	131.4	172.02	69.96	94.74
1871405	00:31:11	1.31	131.3	171.89	70.54	95.5
1887405	00:31:27	1.31	131.3	171.36	71.12	96.27
1903405	00:31:43	1.31	131.2	171.76	71.71	97.03
1919405	00:31:59	1.31	131.2	171.23	72.29	97.79
1935405	00:32:15	1.31	131.1	171.1	72.87	98.55
1951405	00:32:31	1.31	131	170.97	73.45	99.31
1967405	00:32:47	1.31	131	170.97	74.04	100.07
1983405	00:33:03	1.31	130.9	170.84	74.62	100.83
1999405	00:33:19	1.31	130.9	170.84	75.2	101.59
2015405	00:33:35	1.31	130.9	170.84	75.78	102.35
2031405	00:33:51	1.3	130.8	170.18	76.36	103.11
2047405	00:34:07	1.31	130.8	170.7	76.95	103.87
2063405	00:34:23	1.3	130.7	170.05	77.53	104.62
2079405	00:34:39	1.3	130.6	169.92	78.11	105.38
2095405	00:34:55	1.3	130.6	169.92	78.69	106.13
2111405	00:35:11	1.3	130.6	169.92	79.27	106.89
2127405	00:35:27	1.3	130.5	169.79	79.85	107.64
2143405	00:35:43	1.3	130.5	169.79	80.43	108.4
2159405	00:35:59	1.3	130.4	169.66	81.01	109.15
2175405	00:36:15	1.3	130.4	169.13	81.59	109.91
2191405	00:36:31	1.3	130.3	169.52	82.17	110.66
2207405	00:36:47	1.3	130.3	169	82.75	111.41
2223405	00:37:03	1.3	130.2	168.87	83.33	112.16
2239405	00:37:19	1.3	130.2	168.87	83.9	112.91
2255405	00:37:35	1.29	130.1	168.22	84.48	113.66
2271405	00:37:51	1.3	130.1	168.74	85.06	114.41
2287405	00:38:07	1.3	130.1	168.74	85.64	115.16
2303405	00:38:23	1.29	130	168.09	86.22	115.91
2319405	00:38:39	1.3	130	168.61	86.79	116.66
2335405	00:38:55	1.3	129.9	168.48	87.37	117.4
2351405	00:39:11	1.29	129.9	167.96	87.95	118.15
2367405	00:39:27	1.29	129.8	167.83	88.53	118.9
2383405	00:39:43	1.29	129.8	167.83	89.1	119.64
2399405	00:39:59	1.29	129.8	167.83	89.68	120.39
2415405	00:40:15	1.29	129.7	167.7	90.26	121.14
2431405	00:40:31	1.29	129.7	167.18	90.83	121.88
2447405	00:40:47	1.29	129.6	167.05	91.41	122.62
2463404	00:41:03	1.29	129.6	167.57	91.99	123.37
2479405	00:41:19	1.29	129.5	166.92	92.56	124.11
2495405	00:41:35	1.29	129.5	166.92	93.14	124.85
2511405	00:41:51	1.29	129.5	166.92	93.71	125.6
2527405	00:42:07	1.29	129.4	167.31	94.29	126.34
2543405	00:42:23	1.29	129.4	166.79	94.86	127.08
2559405	00:42:39	1.29	129.4	166.79	95.44	127.82
2575405	00:42:55	1.29	129.4	166.79	96.01	128.56
2591405	00:43:11	1.29	129.3	166.66	96.59	129.3
2607405	00:43:27	1.29	129.2	166.53	97.16	130.04
2623405	00:43:43	1.29	129.2	166.53	97.74	130.78
2639404	00:43:59	1.28	129.2	166.01	98.31	131.52
2655405	00:44:15	1.28	129.1	165.88	98.89	132.26
2671405	00:44:31	1.28	129.1	165.88	99.46	132.99
2687405	00:44:47	1.28	129	165.75	100.03	133.73
2703405	00:45:03	1.28	129.1	165.88	100.61	134.47
2719405	00:45:19	1.28	128.9	165.62	101.18	135.21
2735405	00:45:35	1.28	129	165.75	101.75	135.94
2751405	00:45:51	1.28	128.8	165.49	102.33	136.68
2767405	00:46:07	1.28	128.9	165.62	102.9	137.41
2783405	00:46:23	1.28	128.9	165.11	103.47	138.15
2799405	00:46:39	1.28	128.8	165.49	104.04	138.88
2815405	00:46:55	1.28	128.8	164.98	104.62	139.62
2831405	00:47:11	1.28	128.7	164.85	105.19	140.35
2847405	00:47:27	1.28	128.7	164.85	105.76	141.08
2863405	00:47:43	1.28	128.7	164.85	106.33	141.82
2879404	00:47:59	1.28	128.7	164.85	106.9	142.55
2895405	00:48:15	1.28	128.6	164.72	107.48	143.28
2911405	00:48:31	1.28	128.6	164.72	108.05	144.01
2927405	00:48:47	1.28	128.6	164.72	108.62	144.74
2943405	00:49:03	1.28	128.5	164.08	109.19	145.48
2959405	00:49:19	1.28	128.5	164.59	109.76	146.21
2975405	00:49:35	1.28	128.4	163.95	110.33	146.94
2991405	00:49:51	1.28	128.4	163.95	110.9	147.67
3007404	00:50:07	1.28	128.4	164.46	111.47	148.4
3023405	00:50:23	1.28	128.3	163.82	112.05	149.12
3039405	00:50:39	1.28	128.3	163.82	112.62	149.85
3055405	00:50:55	1.28	128.3	163.82	113.19	150.58
3071405	00:51:11	1.28	128.3	163.82	113.76	151.31
3087405	00:51:27	1.28	128.2	163.69	114.33	152.04
3103405	00:51:43	1.28	128.2	163.69	114.9	152.76
3119405	00:51:59	1.28	128.1	163.56	115.47	153.49
3135405	00:52:15	1.28	128.1	163.56	116.03	154.22
3151405	00:52:31	1.28	128.1	163.56	116.6	154.95
3167405	00:52:47	1.28	128.1	163.56	117.17	155.67
3183405	00:53:03	1.28	128	163.43	117.74	156.4
3199405	00:53:19	1.28	128	163.43	118.31	157.12
3215405	00:53:35	1.28	128	163.43	118.88	157.85
3231405	00:53:51	1.28	128	163.43	119.45	158.58
3247405	00:54:07	1.27	127.9	162.79	120.02	159.3
3263405	00:54:23	1.28	127.9	163.3	120.59	160.02
3279405	00:54:39	1.27	127.9	162.79	121.15	160.75
3295404	00:54:55	1.27	127.9	162.79	121.72	161.47
3311405	00:55:11	1.27	127.8	162.66	122.29	162.19
3327405	00:55:27	1.27	127.8	162.66	122.86	162.92
3343405	00:55:43	1.27	127.7	162.53	123.43	163.64
3359405	00:55:59	1.27	127.7	162.53	124	164.36
3375405	00:56:15	1.27	127.7	162.53	124.56	165.08
3391405	00:56:31	1.27	127.7	162.02	125.13	165.81
3407405	00:56:47	1.27	127.6	162.41	125.7	166.53
3423405	00:57:03	1.27	127.6	162.4	126.27	167.25
3439405	00:57:19	1.27	127.6	161.89	126.83	167.97
3455405	00:57:35	1.27	127.6	162.4	127.4	168.69
3471405	00:57:51	1.27	127.6	161.89	127.97	169.41
3487405	00:58:07	1.27	127.6	162.4	128.53	170.13
3503405	00:58:23	1.27	127.5	161.77	129.1	170.85
3519405	00:58:39	1.27	127.5	161.77	129.67	171.57
3535405	00:58:55	1.27	127.5	161.77	130.23	172.29
3551405	00:59:11	1.27	127.4	161.64	130.8	173.01
3567405	00:59:27	1.27	127.4	161.64	131.37	173.73
3583405	00:59:43	1.27	127.4	161.64	131.93	174.45
3599405	00:59:59	1.27	127.4	161.64	132.5	175.16
3615405	01:00:15	1.27	127.4	161.64	133.07	175.88
3631405	01:00:31	1.27	127.3	161.51	133.63	176.6
3647405	01:00:47	1.27	127.3	161.51	134.2	177.32
3663405	01:01:03	1.27	127.3	161.51	134.76	178.04
3679405	01:01:19	1.27	127.3	161.51	135.33	178.75
3695405	01:01:35	1.27	127.2	161.38	135.89	179.47
3711405	01:01:51	1.27	127.3	161.51	136.46	180.19
3727405	01:02:07	1.27	127.2	161.38	137.03	180.9
3743405	01:02:23	1.27	127.2	161.38	137.59	181.62
3759405	01:02:39	1.26	127.1	160.75	138.16	182.34
3775405	01:02:55	1.26	127.1	160.75	138.72	183.05
3791405	01:03:11	1.26	127.1	160.74	139.29	183.77
3807405	01:03:27	1.26	127.1	160.74	139.85	184.48
3823405	01:03:43	1.26	127.1	160.74	140.42	185.19
3839405	01:03:59	1.26	127.1	160.74	140.98	185.91
3855405	01:04:15	1.26	127	160.11	141.55	186.62
3871405	01:04:31	1.26	127	160.62	142.11	187.34
3887405	01:04:47	1.26	127	160.62	142.67	188.05
3903405	01:05:03	1.26	127	160.62	143.24	188.76
3919405	01:05:19	1.26	127	160.62	143.8	189.48
3935405	01:05:35	1.26	126.9	160.49	144.37	190.19
3951405	01:05:51	1.26	126.9	160.49	144.93	190.91
3967405	01:06:07	1.26	126.9	160.49	145.5	191.62
3983405	01:06:23	1.26	126.9	160.49	146.06	192.33
3999405	01:06:39	1.26	126.9	159.98	146.62	193.04
4015405	01:06:55	1.26	126.9	159.98	147.19	193.76
4031405	01:07:11	1.26	126.9	160.49	147.75	194.47
4047405	01:07:27	1.26	126.9	159.98	148.32	195.18
4063405	01:07:43	1.26	126.8	159.85	148.88	195.89
4079405	01:07:59	1.26	126.8	159.85	149.44	196.6
4095405	01:08:15	1.26	126.8	159.85	150.01	197.32
4111405	01:08:31	1.26	126.8	159.85	150.57	198.03
4127405	01:08:47	1.26	126.8	159.85	151.13	198.74
4143405	01:09:03	1.26	126.7	159.73	151.7	199.45
4159405	01:09:19	1.26	126.7	159.73	152.26	200.16
4175405	01:09:35	1.26	126.7	159.73	152.82	200.87
4191405	01:09:51	1.26	126.7	159.22	153.39	201.58
4207405	01:10:07	1.26	126.7	159.73	153.95	202.29
4223405	01:10:23	1.26	126.6	159.6	154.51	203
4239405	01:10:39	1.26	126.6	159.6	155.07	203.71
4255405	01:10:55	1.26	126.7	159.73	155.64	204.42
4271405	01:11:11	1.26	126.6	159.6	156.2	205.13
4287405	01:11:27	1.26	126.6	159.6	156.76	205.84
4303405	01:11:43	1.26	126.7	159.73	157.33	206.55
4319405	01:11:59	1.26	126.6	159.6	157.89	207.25
4335405	01:12:15	1.26	126.5	158.97	158.45	207.96
4351405	01:12:31	1.26	126.5	159.47	159.01	208.67
4367405	01:12:47	1.26	126.5	159.47	159.58	209.38
4383405	01:13:03	1.26	126.5	159.47	160.14	210.09
4399405	01:13:19	1.26	126.5	159.47	160.7	210.8
4415405	01:13:35	1.26	126.5	159.47	161.26	211.51
4431405	01:13:51	1.26	126.5	158.97	161.82	212.21
4447405	01:14:07	1.26	126.4	159.35	162.39	212.92
4463405	01:14:23	1.26	126.4	159.34	162.95	213.63
4479405	01:14:39	1.26	126.4	158.84	163.51	214.34
4495405	01:14:55	1.26	126.4	158.84	164.07	215.04
4511405	01:15:11	1.26	126.4	158.84	164.63	215.75
4527405	01:15:27	1.26	126.4	159.34	165.2	216.46
4543405	01:15:43	1.26	126.4	158.84	165.76	217.16
4559405	01:15:59	1.26	126.4	158.84	166.32	217.87
4575405	01:16:15	1.26	126.4	158.84	166.88	218.58
4591405	01:16:31	1.26	126.4	158.84	167.44	219.28
4607405	01:16:47	1.26	126.4	158.84	168	219.99
4623405	01:17:03	1.26	126.3	158.71	168.57	220.69
4639405	01:17:19	1.26	126.4	158.84	169.13	221.4
4655405	01:17:35	1.26	126.3	158.71	169.69	222.11
4671405	01:17:51	1.26	126.3	158.71	170.25	222.81
4687405	01:18:07	1.26	126.3	158.71	170.81	223.52
4703405	01:18:23	1.26	126.3	158.71	171.37	224.22
4719405	01:18:39	1.26	126.2	158.59	171.93	224.93
4735405	01:18:55	1.26	126.3	158.71	172.5	225.63
4751405	01:19:11	1.26	126.3	158.71	173.06	226.34
4767405	01:19:27	1.26	126.3	158.71	173.62	227.04
4783405	01:19:43	1.26	126.3	158.71	174.18	227.75
4799405	01:19:59	1.26	126.2	158.59	174.74	228.45
4815405	01:20:15	1.26	126.2	158.59	175.3	229.16
4831405	01:20:31	1.26	126.2	158.59	175.86	229.86
4847405	01:20:47	1.26	126.2	158.59	176.42	230.57
4863405	01:21:03	1.26	126.2	158.59	176.98	231.27
4879405	01:21:19	1.26	126.2	158.59	177.54	231.98
4895405	01:21:35	1.25	126.1	157.96	178.11	232.68
4911405	01:21:51	1.26	126.1	158.46	178.67	233.39
4927405	01:22:07	1.26	126.1	158.46	179.23	234.09
4943405	01:22:23	1.26	126.1	158.46	179.79	234.79
4959405	01:22:39	1.26	126.1	158.46	180.35	235.5
4975405	01:22:55	1.26	126.2	158.59	180.91	236.2
4991405	01:23:11	1.26	126.1	158.46	181.47	236.91
5007405	01:23:27	1.26	126.1	158.46	182.03	237.61
5023405	01:23:43	1.26	126.1	158.46	182.59	238.32
5039405	01:23:59	1.26	126.1	158.46	183.15	239.02
5055405	01:24:15	1.26	126.1	158.46	183.71	239.72
5071405	01:24:31	1.26	126.1	158.46	184.27	240.43
5087405	01:24:47	1.26	126.1	158.46	184.83	241.13
5103405	01:25:03	1.26	126.1	158.46	185.39	241.84
5119405	01:25:19	1.26	126.1	158.46	185.95	242.54
5135405	01:25:35	1.26	126.1	158.46	186.51	243.24
5151405	01:25:51	1.26	126.1	158.46	187.07	243.95
5167405	01:26:07	1.25	126.1	157.95	187.63	244.65
5183405	01:26:23	1.25	126	157.83	188.19	245.35
5199405	01:26:39	1.25	126	157.83	188.75	246.06
5215405	01:26:55	1.26	126	158.33	189.31	246.76
5231405	01:27:11	1.26	126	158.33	189.87	247.46
5247405	01:27:27	1.26	126	158.33	190.43	248.16
5263405	01:27:43	1.25	126	157.83	190.99	248.87
5279405	01:27:59	1.26	126	158.33	191.55	249.57
5295405	01:28:15	1.26	126	158.33	192.11	250.27
5311405	01:28:31	1.25	126	157.83	192.67	250.97
5327405	01:28:47	1.26	126	158.33	193.23	251.68
5343405	01:29:03	1.25	125.9	157.7	193.79	252.38
5359405	01:29:19	1.26	125.9	158.21	194.35	253.08
5375405	01:29:35	1.25	126	157.83	194.91	253.78
5391405	01:29:51	1.25	126	157.83	195.47	254.48
5407405	01:30:07	1.25	125.9	157.7	196.03	255.18
5423405	01:30:23	1.26	125.9	158.2	196.59	255.89
5439405	01:30:39	1.25	125.9	157.7	197.15	256.59
5455405	01:30:55	1.25	125.9	157.7	197.71	257.29
5471405	01:31:11	1.25	125.9	157.7	198.27	257.99
5487405	01:31:27	1.25	125.9	157.7	198.83	258.69
5503405	01:31:43	1.25	125.9	157.7	199.39	259.39
5519405	01:31:59	1.26	125.9	158.2	199.95	260.09
5535405	01:32:15	1.25	125.9	157.7	200.51	260.79
5551405	01:32:31	1.25	125.9	157.7	201.07	261.5
5567404	01:32:47	1.25	125.9	157.7	201.63	262.2
5583405	01:33:03	1.25	125.9	157.7	202.19	262.9
5599405	01:33:19	1.25	125.9	157.7	202.75	263.6
5615405	01:33:35	1.25	125.9	157.7	203.31	264.3
5631405	01:33:51	1.25	125.9	157.7	203.87	265
5647405	01:34:07	1.25	125.9	157.7	204.43	265.7
5663405	01:34:23	1.25	125.9	157.7	204.99	266.4
5679405	01:34:39	1.25	125.8	157.58	205.55	267.1
5695405	01:34:55	1.25	125.9	157.7	206.11	267.8
5711405	01:35:11	1.25	125.8	157.57	206.67	268.5
5727405	01:35:27	1.25	125.8	157.58	207.23	269.2
5743404	01:35:43	1.25	125.8	157.58	207.78	269.9
5759405	01:35:59	1.25	125.9	157.7	208.34	270.6
5775405	01:36:15	1.25	125.8	157.57	208.9	271.31
5791405	01:36:31	1.25	125.8	157.57	209.46	272.01
5807405	01:36:47	1.25	125.8	157.57	210.02	272.71
5823405	01:37:03	1.25	125.8	157.57	210.58	273.41
5839405	01:37:19	1.25	125.8	157.57	211.14	274.11
5855405	01:37:35	1.25	125.8	157.57	211.7	274.81
5871405	01:37:51	1.25	125.8	157.58	212.26	275.51
5887405	01:38:07	1.25	125.8	157.57	212.82	276.21
5903405	01:38:23	1.25	125.8	157.57	213.38	276.91
5919405	01:38:39	1.25	125.8	157.57	213.94	277.61
5935405	01:38:55	1.25	125.8	157.07	214.5	278.31
5951405	01:39:11	1.25	125.8	157.57	215.05	279.01
5967405	01:39:27	1.25	125.8	157.57	215.61	279.71
5983405	01:39:43	1.25	125.8	157.57	216.17	280.41
5999405	01:39:59	1.25	125.8	157.57	216.73	281.11
6015405	01:40:15	1.25	125.8	157.57	217.29	281.81
6031405	01:40:31	1.25	125.8	157.57	217.85	282.51
6047405	01:40:47	1.25	125.8	157.57	218.41	283.21
6063405	01:41:03	1.25	125.8	157.57	218.97	283.91
6079404	01:41:19	1.25	125.8	157.57	219.53	284.61
6095405	01:41:35	1.25	125.8	157.57	220.09	285.31
6111405	01:41:51	1.25	125.7	157.45	220.64	286.01
6127404	01:42:07	1.25	125.8	157.57	221.2	286.71
6143405	01:42:23	1.25	125.8	157.57	221.76	287.41
6159405	01:42:39	1.25	125.8	157.57	222.32	288.11
6175405	01:42:55	1.25	125.8	157.57	222.88	288.81
6191405	01:43:11	1.25	125.7	157.45	223.44	289.51
6207405	01:43:27	1.25	125.7	157.45	224	290.21
6223405	01:43:43	1.25	125.7	157.45	224.56	290.91
6239405	01:43:59	1.25	125.7	157.45	225.12	291.61
6255405	01:44:15	1.25	125.7	157.45	225.67	292.31
6271405	01:44:31	1.25	125.7	157.45	226.23	293.01
6287405	01:44:47	1.25	125.7	157.45	226.79	293.71
6303405	01:45:03	1.25	125.7	157.45	227.35	294.41
6319405	01:45:19	1.25	125.8	157.57	227.91	295.11
6335405	01:45:35	1.25	125.7	157.45	228.47	295.81
6351405	01:45:51	1.25	125.7	157.45	229.03	296.51
6367405	01:46:07	1.25	125.7	157.45	229.59	297.21
6383405	01:46:23	1.25	125.7	157.45	230.14	297.91
6399405	01:46:39	1.25	125.7	156.95	230.7	298.61
6415405	01:46:55	1.25	125.7	157.45	231.26	299.31
6431405	01:47:11	1.25	125.7	157.45	231.82	300
6447405	01:47:27	1.25	125.6	157.32	232.38	300.7
6463405	01:47:43	1.25	125.7	157.45	232.94	301.4
6479405	01:47:59	1.25	125.7	156.95	233.5	302.1
6495404	01:48:15	1.25	125.7	157.45	234.05	302.8
6511405	01:48:31	1.25	125.7	157.45	234.61	303.5
6527405	01:48:47	1.25	125.7	157.45	235.17	304.2
6543405	01:49:03	1.25	125.7	157.45	235.73	304.9
6559405	01:49:19	1.25	125.7	156.95	236.29	305.6
6575405	01:49:35	1.25	125.7	157.45	236.85	306.3
6591405	01:49:51	1.25	125.7	157.45	237.41	307
6607405	01:50:07	1.25	125.7	156.95	237.96	307.7
6623405	01:50:23	1.25	125.7	157.45	238.52	308.4
6639405	01:50:39	1.25	125.7	157.45	239.08	309.09
6655405	01:50:55	1.25	125.7	156.95	239.64	309.79
6671405	01:51:11	1.25	125.7	156.95	240.2	310.49
6687405	01:51:27	1.25	125.7	157.45	240.76	311.19
6703405	01:51:43	1.25	125.7	157.45	241.32	311.89
6719405	01:51:59	1.25	125.7	156.94	241.87	312.59
6735405	01:52:15	1.25	125.7	157.45	242.43	313.29
6751405	01:52:31	1.25	125.6	156.82	242.99	313.99
6767405	01:52:47	1.25	125.7	157.45	243.55	314.69
6783405	01:53:03	1.25	125.7	156.95	244.11	315.38
6799405	01:53:19	1.25	125.7	156.95	244.67	316.08
6815405	01:53:35	1.25	125.7	157.45	245.23	316.78
6831405	01:53:51	1.25	125.7	157.45	245.78	317.48
6847405	01:54:07	1.25	125.6	157.32	246.34	318.18
6863405	01:54:23	1.25	125.7	156.95	246.9	318.88
6879405	01:54:39	1.25	125.6	157.32	247.46	319.58
6895405	01:54:55	1.25	125.7	156.95	248.02	320.27
6911405	01:55:11	1.25	125.6	156.82	248.58	320.97
6927405	01:55:27	1.25	125.6	156.82	249.13	321.67
6943405	01:55:43	1.25	125.7	157.45	249.69	322.37
6959405	01:55:59	1.25	125.7	157.45	250.25	323.07
6975405	01:56:15	1.25	125.6	157.32	250.81	323.77
6991405	01:56:31	1.25	125.6	157.32	251.37	324.47
7007405	01:56:47	1.25	125.6	157.32	251.93	325.17
7023405	01:57:03	1.25	125.6	157.32	252.48	325.86
7039405	01:57:19	1.25	125.7	157.45	253.04	326.56
7055405	01:57:35	1.25	125.6	157.32	253.6	327.26
7071405	01:57:51	1.25	125.7	157.45	254.16	327.96
7087405	01:58:07	1.25	125.6	156.82	254.72	328.66
7103405	01:58:23	1.25	125.6	156.82	255.28	329.36
7119405	01:58:39	1.25	125.6	157.32	255.83	330.05
7135405	01:58:55	1.25	125.6	157.32	256.39	330.75
7151405	01:59:11	1.25	125.6	157.32	256.95	331.45
7167405	01:59:27	1.25	125.6	156.82	257.51	332.15
7183405	01:59:43	1.25	125.6	157.32	258.07	332.85
7199405	01:59:59	1.25	125.6	157.32	258.62	333.55
7215405	02:00:15	1.25	125.6	157.32	259.18	334.25
7231405	02:00:31	1.25	125.6	157.32	259.74	334.95
7247405	02:00:47	1.25	125.6	156.82	260.3	335.64
7263405	02:01:03	1.25	125.6	156.82	260.86	336.34
7279405	02:01:19	1.25	125.6	156.82	261.42	337.04
7295405	02:01:35	1.25	125.6	156.82	261.97	337.74
7311405	02:01:51	1.25	125.6	156.82	262.53	338.43
7327405	02:02:07	1.25	125.6	156.82	263.09	339.13
7343405	02:02:23	1.25	125.6	157.32	263.65	339.83
7359405	02:02:39	1.25	125.6	156.82	264.21	340.53
7375405	02:02:55	1.25	125.6	157.32	264.76	341.23
7391404	02:03:11	1.25	125.6	157.32	265.32	341.93
7407405	02:03:27	1.25	125.6	156.82	265.88	342.62
7423405	02:03:43	1.25	125.6	156.82	266.44	343.32
7439405	02:03:59	1.25	125.6	156.82	267	344.02
7455405	02:04:15	1.25	125.6	156.82	267.55	344.72
7471404	02:04:31	1.25	125.6	156.82	268.11	345.41
7487405	02:04:47	1.25	125.5	156.69	268.67	346.11
7503405	02:05:03	1.25	125.6	157.32	269.23	346.81
7519405	02:05:19	1.25	125.6	157.32	269.79	347.51
7535405	02:05:35	1.25	125.6	156.82	270.35	348.2
7551405	02:05:51	1.25	125.6	156.82	270.9	348.9
7567405	02:06:07	1.25	125.6	156.82	271.46	349.6
7583405	02:06:23	1.25	125.6	157.32	272.02	350.3
7599405	02:06:39	1.25	125.6	157.32	272.58	351
7615405	02:06:55	1.25	125.5	156.69	273.14	351.69
7631405	02:07:11	1.25	125.5	156.69	273.69	352.39
7647405	02:07:27	1.25	125.6	156.82	274.25	353.09
7663405	02:07:43	1.25	125.6	156.82	274.81	353.78
7679405	02:07:59	1.25	125.5	156.69	275.37	354.48
7695405	02:08:15	1.25	125.6	156.82	275.93	355.18
7711405	02:08:31	1.25	125.6	157.32	276.48	355.88
7727405	02:08:47	1.25	125.5	156.69	277.04	356.57
7743405	02:09:03	1.25	125.5	156.69	277.6	357.27
7759405	02:09:19	1.25	125.5	156.69	278.16	357.97
7775405	02:09:35	1.25	125.6	156.82	278.71	358.66
7791405	02:09:51	1.25	125.5	156.69	279.27	359.36
7807404	02:10:07	1.25	125.5	156.69	279.83	360.06
7823405	02:10:23	1.25	125.5	156.69	280.39	360.75
7839405	02:10:39	1.25	125.5	156.69	280.95	361.45
7855405	02:10:55	1.25	125.5	156.69	281.5	362.15
7871405	02:11:11	1.25	125.5	156.69	282.06	362.84
7887405	02:11:27	1.25	125.5	156.69	282.62	363.54
7903405	02:11:43	1.25	125.6	156.82	283.18	364.24
7919405	02:11:59	1.25	125.6	157.32	283.73	364.94
7935405	02:12:15	1.25	125.5	156.69	284.29	365.63
7951405	02:12:31	1.25	125.5	156.69	284.85	366.33
7967405	02:12:47	1.25	125.5	156.69	285.41	367.03
7983405	02:13:03	1.25	125.5	156.69	285.97	367.72
7999405	02:13:19	1.25	125.5	156.69	286.52	368.42
8015405	02:13:35	1.25	125.6	156.82	287.08	369.12
8031405	02:13:51	1.25	125.5	157.2	287.64	369.81
8047405	02:14:07	1.25	125.6	156.82	288.2	370.51
8063405	02:14:23	1.25	125.5	156.69	288.75	371.21
8079405	02:14:39	1.25	125.5	156.69	289.31	371.9
8095405	02:14:55	1.25	125.5	156.69	289.87	372.6
8111405	02:15:11	1.25	125.5	156.69	290.43	373.3
8127405	02:15:27	1.25	125.5	156.69	290.98	373.99
8143405	02:15:43	1.25	125.5	156.69	291.54	374.69
8159405	02:15:59	1.25	125.5	156.69	292.1	375.38
8175405	02:16:15	1.25	125.5	156.69	292.66	376.08
8191405	02:16:31	1.25	125.5	156.69	293.22	376.78
8207405	02:16:47	1.25	125.5	156.69	293.77	377.47
8223405	02:17:03	1.25	125.5	156.69	294.33	378.17
8239405	02:17:19	1.25	125.5	156.69	294.89	378.87
8255405	02:17:35	1.25	125.5	156.69	295.45	379.56
8271405	02:17:51	1.25	125.5	156.69	296	380.26
8287405	02:18:07	1.25	125.4	156.57	296.56	380.96
8303405	02:18:23	1.25	125.5	156.69	297.12	381.65
8319405	02:18:39	1.25	125.5	156.69	297.68	382.35
8335405	02:18:55	1.25	125.5	156.69	298.23	383.05
8351405	02:19:11	1.25	125.5	156.69	298.79	383.74
8367405	02:19:27	1.25	125.5	156.69	299.35	384.44
8383405	02:19:43	1.25	125.5	156.69	299.91	385.13
8399405	02:19:59	1.25	125.5	156.69	300.46	385.83
8415405	02:20:15	1.25	125.5	156.69	301.02	386.53
8431405	02:20:31	1.25	125.4	156.57	301.58	387.22
8447405	02:20:47	1.25	125.5	156.69	302.14	387.92
8463405	02:21:03	1.25	125.5	156.69	302.69	388.62
8479405	02:21:19	1.25	125.4	156.57	303.25	389.31
8495405	02:21:35	1.25	125.4	156.57	303.81	390.01
8511404	02:21:51	1.25	125.4	156.57	304.37	390.7
8527405	02:22:07	1.25	125.4	156.57	304.92	391.4
8543405	02:22:23	1.25	125.4	156.57	305.48	392.1
8559405	02:22:39	1.25	125.5	156.69	306.04	392.79
8575405	02:22:55	1.25	125.5	156.69	306.6	393.49
8591405	02:23:11	1.25	125.4	156.57	307.15	394.18
8607405	02:23:27	1.25	125.4	156.57	307.71	394.88
8623405	02:23:43	1.25	125.4	156.57	308.27	395.58
8639405	02:23:59	1.25	125.5	156.69	308.83	396.27
8655405	02:24:15	1.25	125.4	156.57	309.38	396.97
8671405	02:24:31	1.25	125.4	156.57	309.94	397.66
8687405	02:24:47	1.25	125.4	156.57	310.5	398.36
8703404	02:25:03	1.25	125.5	156.69	311.05	399.06
8719405	02:25:19	1.25	125.5	156.69	311.61	399.75
8735405	02:25:35	1.25	125.4	156.57	312.17	400.45
8751405	02:25:51	1.25	125.4	156.57	312.73	401.14
8767405	02:26:07	1.25	125.4	156.57	313.28	401.84
8783405	02:26:23	1.25	125.4	156.57	313.84	402.54
8799405	02:26:39	1.25	125.4	156.57	314.4	403.23
8815405	02:26:55	1.25	125.4	156.57	314.96	403.93
8831405	02:27:11	1.25	125.4	156.57	315.51	404.62
8847405	02:27:27	1.25	125.4	156.57	316.07	405.32
8863405	02:27:43	1.25	125.4	156.57	316.63	406.02
8879405	02:27:59	1.25	125.4	156.57	317.18	406.71
8895405	02:28:15	1.25	125.4	156.57	317.74	407.41
8911405	02:28:31	1.25	125.4	156.57	318.3	408.1
8927405	02:28:47	1.25	125.4	156.57	318.86	408.8
8943405	02:29:03	1.25	125.4	156.57	319.41	409.49
8959405	02:29:19	1.25	125.4	156.57	319.97	410.19
8975405	02:29:35	1.25	125.4	156.57	320.53	410.89
8991405	02:29:51	1.25	125.3	156.44	321.08	411.58
9007405	02:30:07	1.25	125.4	156.57	321.64	412.28
9023405	02:30:23	1.25	125.4	156.57	322.2	412.97
9039405	02:30:39	1.25	125.4	156.57	322.76	413.67
9055405	02:30:55	1.25	125.4	156.57	323.31	414.36
9071405	02:31:11	1.25	125.4	156.57	323.87	415.06
9087405	02:31:27	1.25	125.4	156.57	324.43	415.76
9103405	02:31:43	1.25	125.3	156.44	324.98	416.45
9119405	02:31:59	1.25	125.3	156.44	325.54	417.15
9135405	02:32:15	1.25	125.3	156.44	326.1	417.84
9151405	02:32:31	1.25	125.3	156.44	326.66	418.54
9167405	02:32:47	1.25	125.4	156.57	327.21	419.23
9183405	02:33:03	1.25	125.3	156.44	327.77	419.93
9199405	02:33:19	1.25	125.3	156.44	328.33	420.62
9215405	02:33:35	1.25	125.3	156.44	328.88	421.32
9231405	02:33:51	1.24	125.3	155.94	329.44	422.01
9247405	02:34:07	1.25	125.3	156.44	330	422.71
9263405	02:34:23	1.25	125.3	156.44	330.56	423.4
9279405	02:34:39	1.25	125.3	156.44	331.11	424.1
9295405	02:34:55	1.25	125.3	156.44	331.67	424.8
9311405	02:35:11	1.25	125.3	156.44	332.23	425.49
9327405	02:35:27	1.25	125.3	156.44	332.78	426.19
9343405	02:35:43	1.25	125.3	156.44	333.34	426.88
9359405	02:35:59	1.25	125.3	156.44	333.9	427.58
9375405	02:36:15	1.25	125.3	156.44	334.45	428.27
9391405	02:36:31	1.25	125.3	156.44	335.01	428.97
9407405	02:36:47	1.25	125.3	156.44	335.57	429.66
9423405	02:37:03	1.25	125.3	156.44	336.13	430.35
9439405	02:37:19	1.24	125.3	155.94	336.68	431.05
9455405	02:37:35	1.25	125.3	156.44	337.24	431.74
9471405	02:37:51	1.25	125.2	156.31	337.8	432.44
9487405	02:38:07	1.25	125.3	156.44	338.35	433.13
9503405	02:38:23	1.25	125.3	156.44	338.91	433.83
9519405	02:38:39	1.25	125.3	156.44	339.47	434.52
9535405	02:38:55	1.25	125.2	156.31	340.02	435.22
9551405	02:39:11	1.24	125.3	155.94	340.58	435.91
9567405	02:39:27	1.24	125.2	155.82	341.14	436.61
9583405	02:39:43	1.25	125.3	156.44	341.7	437.3
9599405	02:39:59	1.25	125.3	156.44	342.25	438
9615405	02:40:15	1.25	125.2	156.31	342.81	438.69
9631405	02:40:31	1.25	125.3	156.44	343.37	439.38
9647405	02:40:47	1.25	125.2	156.31	343.92	440.08
9663405	02:41:03	1.25	125.3	156.44	344.48	440.77
9679405	02:41:19	1.24	125.2	155.81	345.04	441.47
9695405	02:41:35	1.25	125.2	156.32	345.59	442.16
9711405	02:41:51	1.25	125.2	156.31	346.15	442.86
9727405	02:42:07	1.24	125.2	155.81	346.71	443.55
9743405	02:42:23	1.24	125.2	155.82	347.26	444.24
9759404	02:42:39	1.24	125.3	155.94	347.82	444.94
9775405	02:42:55	1.24	125.3	155.94	348.38	445.63
9791405	02:43:11	1.24	125.2	155.81	348.93	446.32
9807405	02:43:27	1.25	125.2	156.31	349.49	447.02
9823405	02:43:43	1.24	125.2	155.81	350.05	447.71
9839405	02:43:59	1.25	125.2	156.31	350.6	448.4
9855405	02:44:15	1.25	125.2	156.31	351.16	449.1
9871405	02:44:31	1.25	125.2	156.31	351.72	449.79
9887405	02:44:47	1.24	125.2	155.81	352.27	450.48
9903405	02:45:03	1.24	125.2	155.81	352.83	451.18
9919405	02:45:19	1.24	125.2	155.81	353.38	451.87
9935405	02:45:35	1.24	125.1	155.69	353.94	452.56
9951405	02:45:51	1.24	125.2	155.81	354.5	453.26
9967405	02:46:07	1.25	125.2	156.31	355.05	453.95
9983405	02:46:23	1.24	125.1	155.69	355.61	454.64
9999405	02:46:39	1.24	125.2	155.81	356.17	455.33
10015405	02:46:55	1.24	125.2	155.81	356.72	456.03
10031405	02:47:11	1.24	125.1	155.69	357.28	456.72
10047405	02:47:27	1.24	125.1	155.69	357.84	457.41
10063405	02:47:43	1.24	125.1	155.69	358.39	458.11
10079405	02:47:59	1.24	125.2	155.81	358.95	458.8
10095405	02:48:15	1.24	125.1	155.69	359.51	459.49
10111405	02:48:31	1.24	125.2	155.81	360.06	460.18
10127405	02:48:47	1.24	125.2	155.81	360.62	460.87
10143405	02:49:03	1.24	125.1	155.69	361.17	461.57
10159405	02:49:19	1.24	125.2	155.81	361.73	462.26
10175405	02:49:35	1.24	125.1	155.69	362.29	462.95
10191405	02:49:51	1.24	125.1	155.69	362.84	463.64
10207405	02:50:07	1.24	125.1	155.69	363.4	464.34
10223405	02:50:23	1.24	125.1	155.69	363.96	465.03
10239405	02:50:39	1.24	125	155.56	364.51	465.72
10255405	02:50:55	1.24	125.1	155.69	365.07	466.41
10271405	02:51:11	1.24	125.1	155.69	365.62	467.1
10287405	02:51:27	1.24	125.1	155.69	366.18	467.8
10303405	02:51:43	1.24	125.1	155.69	366.74	468.49
10319405	02:51:59	1.24	125	155.56	367.29	469.18
10335405	02:52:15	1.24	125.1	155.69	367.85	469.87
10351405	02:52:31	1.24	125	155.56	368.4	470.56
10367405	02:52:47	1.24	125.1	155.69	368.96	471.25
10383405	02:53:03	1.24	125.1	155.69	369.52	471.95
10399405	02:53:19	1.24	125	155.56	370.07	472.64
10415405	02:53:35	1.24	125	155.56	370.63	473.33
10431405	02:53:51	1.24	125	155.56	371.18	474.02
10447405	02:54:07	1.24	125	155.56	371.74	474.71
10463405	02:54:23	1.24	125	155.56	372.3	475.4
10479405	02:54:39	1.24	125	155.56	372.85	476.1
10495405	02:54:55	1.24	125.1	155.69	373.41	476.79
10511405	02:55:11	1.24	125	155.56	373.96	477.48
10527405	02:55:27	1.24	125	155.56	374.52	478.17
10543405	02:55:43	1.24	125	155.56	375.07	478.86
10559405	02:55:59	1.24	125	155.56	375.63	479.55
10575405	02:56:15	1.24	125	155.56	376.19	480.24
10591405	02:56:31	1.24	125	155.56	376.74	480.94
10607405	02:56:47	1.24	125	155.56	377.3	481.63
10623405	02:57:03	1.24	125	155.56	377.85	482.32
10639405	02:57:19	1.24	124.9	155.44	378.41	483.01
10655405	02:57:35	1.24	125	155.56	378.96	483.7
10671405	02:57:51	1.24	125	155.56	379.52	484.39
10687405	02:58:07	1.24	124.9	155.44	380.07	485.08
10703405	02:58:23	1.24	125	155.56	380.63	485.77
10719405	02:58:39	1.24	124.9	155.44	381.19	486.47
10735405	02:58:55	1.24	125	155.56	381.74	487.16
10751405	02:59:11	1.24	124.9	155.44	382.3	487.85
10767405	02:59:27	1.24	124.9	155.44	382.85	488.54
10783405	02:59:43	1.24	124.9	155.44	383.41	489.23
10799405	02:59:59	1.24	124.9	155.44	383.96	489.92
10815405	03:00:15	1.24	124.9	155.44	384.52	490.61
10831405	03:00:31	1.24	124.9	155.44	385.07	491.3
10847405	03:00:47	1.24	124.8	155.31	385.63	491.99
10863405	03:01:03	1.24	124.9	155.44	386.18	492.68
10879405	03:01:19	1.24	124.9	154.94	386.74	493.37
10895405	03:01:35	1.24	124.9	155.44	387.29	494.06
10911405	03:01:51	1.24	124.9	155.44	387.85	494.75
10927405	03:02:07	1.24	124.9	155.44	388.4	495.44
10943405	03:02:23	1.24	124.9	154.94	388.96	496.13
10959405	03:02:39	1.24	124.9	154.94	389.51	496.82
10975405	03:02:55	1.24	124.8	155.31	390.07	497.51
10991405	03:03:11	1.24	124.9	154.94	390.62	498.2
11007405	03:03:27	1.24	124.9	154.94	391.18	498.89
11023405	03:03:43	1.24	124.9	154.94	391.73	499.58
11039405	03:03:59	1.24	124.9	155.44	392.29	500.27
11055405	03:04:15	1.24	124.8	154.81	392.84	500.96
11071405	03:04:31	1.24	124.8	155.31	393.4	501.65
11087405	03:04:47	1.24	124.8	155.31	393.95	502.34
11103405	03:05:03	1.24	124.8	154.81	394.51	503.03
11119405	03:05:19	1.24	124.8	154.81	395.06	503.72
11135405	03:05:35	1.24	124.8	154.81	395.62	504.41
11151405	03:05:51	1.24	124.8	154.81	396.17	505.1
11167405	03:06:07	1.24	124.8	154.81	396.73	505.78
11183405	03:06:23	1.24	124.8	155.31	397.28	506.47
11199405	03:06:39	1.24	124.8	154.81	397.84	507.16
11215405	03:06:55	1.24	124.8	154.81	398.39	507.85
11231405	03:07:11	1.24	124.8	154.81	398.94	508.54
11247405	03:07:27	1.24	124.8	154.81	399.5	509.23
11263405	03:07:43	1.24	124.8	154.81	400.05	509.92
11279405	03:07:59	1.24	124.7	154.69	400.61	510.61
11295405	03:08:15	1.24	124.7	154.69	401.16	511.29
11311405	03:08:31	1.24	124.8	154.81	401.72	511.98
11327405	03:08:47	1.24	124.8	154.81	402.27	512.67
11343405	03:09:03	1.24	124.7	154.69	402.83	513.36
11359404	03:09:19	1.24	124.7	154.69	403.38	514.05
11375405	03:09:35	1.24	124.7	154.69	403.94	514.73
11391404	03:09:51	1.24	124.7	155.19	404.49	515.42
11407405	03:10:07	1.24	124.7	154.69	405.04	516.11
11423405	03:10:23	1.24	124.7	154.69	405.6	516.8
11439405	03:10:39	1.24	124.7	154.69	406.15	517.48
11455405	03:10:55	1.24	124.7	154.69	406.71	518.17
11471405	03:11:11	1.24	124.7	154.69	407.26	518.86
11487405	03:11:27	1.24	124.6	154.56	407.81	519.55
11503405	03:11:43	1.24	124.7	154.69	408.37	520.23
11519405	03:11:59	1.24	124.7	154.69	408.92	520.92
11535405	03:12:15	1.24	124.6	154.56	409.48	521.61
11551405	03:12:31	1.24	124.7	155.19	410.03	522.3
11567405	03:12:47	1.24	124.6	154.56	410.59	522.98
11583405	03:13:03	1.24	124.6	154.56	411.14	523.67
11599405	03:13:19	1.24	124.6	154.56	411.69	524.36
11615405	03:13:35	1.24	124.7	154.69	412.25	525.04
11631405	03:13:51	1.24	124.7	154.69	412.8	525.73
11647405	03:14:07	1.24	124.6	154.56	413.35	526.42
11663405	03:14:23	1.24	124.6	154.56	413.91	527.1
11679405	03:14:39	1.24	124.6	154.56	414.46	527.79
11695405	03:14:55	1.24	124.6	154.56	415.02	528.48
11711405	03:15:11	1.24	124.6	154.06	415.57	529.16
11727405	03:15:27	1.24	124.6	154.56	416.12	529.85
11743405	03:15:43	1.24	124.6	154.56	416.68	530.54
11759405	03:15:59	1.24	124.5	154.44	417.23	531.22
11775405	03:16:15	1.24	124.5	154.44	417.78	531.91
11791405	03:16:31	1.24	124.6	154.06	418.34	532.6
11807405	03:16:47	1.24	124.6	154.56	418.89	533.28
11823405	03:17:03	1.24	124.6	154.56	419.45	533.97
11839405	03:17:19	1.24	124.6	154.56	420	534.66
11855405	03:17:35	1.24	124.6	154.06	420.55	535.34
11871405	03:17:51	1.24	124.6	154.56	421.11	536.03
11887405	03:18:07	1.24	124.5	153.94	421.66	536.72
11903405	03:18:23	1.24	124.6	154.56	422.21	537.4
11919405	03:18:39	1.24	124.5	153.94	422.77	538.09
11935405	03:18:55	1.24	124.6	154.06	423.32	538.77
11951405	03:19:11	1.24	124.5	154.44	423.87	539.46
11967405	03:19:27	1.24	124.5	154.44	424.43	540.14
11983405	03:19:43	1.24	124.5	153.94	424.98	540.83
11999405	03:19:59	1.24	124.5	153.94	425.53	541.51
12015405	03:20:15	1.24	124.5	153.94	426.09	542.2
12031405	03:20:31	1.24	124.5	153.94	426.64	542.88
12047405	03:20:47	1.24	124.5	153.94	427.19	543.57
12063405	03:21:03	1.24	124.4	153.81	427.74	544.25
12079405	03:21:19	1.24	124.4	153.81	428.3	544.93
12095405	03:21:35	1.24	124.4	153.81	428.85	545.62
12111405	03:21:51	1.24	124.4	153.81	429.4	546.3
12127405	03:22:07	1.24	124.4	153.81	429.96	546.99
12143405	03:22:23	1.24	124.4	153.81	430.51	547.67
12159405	03:22:39	1.24	124.4	154.31	431.06	548.36
12175405	03:22:55	1.24	124.4	153.81	431.61	549.04
12191405	03:23:11	1.24	124.4	153.81	432.17	549.72
12207405	03:23:27	1.24	124.4	153.81	432.72	550.41
12223405	03:23:43	1.24	124.4	153.81	433.27	551.09
12239405	03:23:59	1.24	124.4	153.81	433.82	551.77
12255405	03:24:15	1.24	124.3	153.69	434.38	552.46
12271405	03:24:31	1.24	124.3	153.69	434.93	553.14
12287405	03:24:47	1.24	124.3	153.69	435.48	553.82
12303405	03:25:03	1.24	124.3	153.69	436.03	554.51
12319405	03:25:19	1.24	124.3	153.69	436.59	555.19
12335405	03:25:35	1.24	124.3	153.69	437.14	555.87
12351405	03:25:51	1.24	124.3	153.69	437.69	556.55
12367405	03:26:07	1.24	124.3	153.69	438.24	557.24
12383405	03:26:23	1.24	124.2	153.56	438.8	557.92
12399405	03:26:39	1.24	124.3	153.69	439.35	558.6
12415405	03:26:55	1.24	124.3	153.69	439.9	559.29
12431405	03:27:11	1.24	124.3	153.69	440.45	559.97
12447405	03:27:27	1.24	124.3	153.69	441	560.65
12463405	03:27:43	1.24	124.2	153.56	441.56	561.33
12479405	03:27:59	1.24	124.2	153.56	442.11	562.02
12495405	03:28:15	1.24	124.2	153.56	442.66	562.7
12511405	03:28:31	1.24	124.2	153.56	443.21	563.38
12527405	03:28:47	1.24	124.2	153.56	443.76	564.06
12543405	03:29:03	1.24	124.2	153.56	444.32	564.75
12559405	03:29:19	1.24	124.2	153.56	444.87	565.43
12575405	03:29:35	1.24	124.2	153.56	445.42	566.11
12591405	03:29:51	1.24	124.2	153.56	445.97	566.79
12607405	03:30:07	1.24	124.1	153.44	446.52	567.48
12623405	03:30:23	1.24	124.1	153.44	447.07	568.16
12639405	03:30:39	1.23	124.1	152.94	447.63	568.84
12655405	03:30:55	1.24	124.1	153.44	448.18	569.52
12671405	03:31:11	1.24	124	153.31	448.73	570.2
12687405	03:31:27	1.23	124.1	152.94	449.28	570.88
12703405	03:31:43	1.24	124.1	153.44	449.83	571.56
12719405	03:31:59	1.24	124.1	153.44	450.39	572.24
12735405	03:32:15	1.23	124.1	152.94	450.94	572.92
12751405	03:32:31	1.23	124	152.82	451.49	573.6
12767405	03:32:47	1.24	124	153.31	452.04	574.28
12783405	03:33:03	1.23	124	152.82	452.59	574.96
12799405	03:33:19	1.23	124	152.82	453.14	575.64
12815405	03:33:35	1.23	124	152.82	453.69	576.32
12831405	03:33:51	1.23	124	152.82	454.24	577
12847405	03:34:07	1.23	124	152.82	454.8	577.68
12863405	03:34:23	1.23	124	152.82	455.35	578.36
12879405	03:34:39	1.23	124	152.82	455.9	579.03
12895405	03:34:55	1.23	123.9	152.69	456.45	579.71
12911405	03:35:11	1.23	124	152.82	457	580.39
12927405	03:35:27	1.23	123.9	152.69	457.55	581.07
12943405	03:35:43	1.23	123.9	152.69	458.1	581.75
12959405	03:35:59	1.23	123.9	152.69	458.65	582.43
12975405	03:36:15	1.23	123.9	152.69	459.2	583.11
12991405	03:36:31	1.23	123.9	152.69	459.75	583.79
13007405	03:36:47	1.23	123.9	152.69	460.31	584.47
13023405	03:37:03	1.23	123.9	152.69	460.86	585.14
13039405	03:37:19	1.23	123.8	152.57	461.41	585.82
13055405	03:37:35	1.23	123.8	152.57	461.96	586.5
13071405	03:37:51	1.23	123.8	152.57	462.51	587.18
13087405	03:38:07	1.23	123.8	152.57	463.06	587.86
13103405	03:38:23	1.23	123.7	152.45	463.61	588.53
13119405	03:38:39	1.23	123.8	152.07	464.16	589.21
13135405	03:38:55	1.23	123.7	152.45	464.71	589.89
13151405	03:39:11	1.23	123.7	152.45	465.26	590.57
13167405	03:39:27	1.23	123.8	152.57	465.81	591.24
13183405	03:39:43	1.23	123.8	152.07	466.36	591.92
13199405	03:39:59	1.23	123.8	152.07	466.91	592.6
13215405	03:40:15	1.23	123.7	152.44	467.46	593.27
13231405	03:40:31	1.23	123.7	151.95	468.01	593.95
13247405	03:40:47	1.23	123.7	151.95	468.56	594.63
13263405	03:41:03	1.23	123.7	151.95	469.11	595.3
13279405	03:41:19	1.23	123.7	151.95	469.66	595.98
13295405	03:41:35	1.23	123.7	151.95	470.21	596.66
13311405	03:41:51	1.23	123.7	151.95	470.76	597.33
13327405	03:42:07	1.23	123.6	151.83	471.31	598.01
13343405	03:42:23	1.23	123.6	151.83	471.86	598.68
13359405	03:42:39	1.23	123.6	151.83	472.41	599.36
13375405	03:42:55	1.23	123.6	151.83	472.95	600.03
13391405	03:43:11	1.23	123.6	151.83	473.5	600.71
13407405	03:43:27	1.23	123.6	151.83	474.05	601.38
13423405	03:43:43	1.23	123.6	151.83	474.6	602.06
13439405	03:43:59	1.23	123.6	151.83	475.15	602.73
13455405	03:44:15	1.23	123.6	151.82	475.7	603.41
13471405	03:44:31	1.23	123.5	151.7	476.25	604.08
13487404	03:44:47	1.23	123.6	151.82	476.8	604.75
13503405	03:45:03	1.23	123.5	151.7	477.35	605.43
13519405	03:45:19	1.23	123.4	151.58	477.9	606.1
13535405	03:45:35	1.23	123.5	151.7	478.44	606.78
13551405	03:45:51	1.23	123.4	151.58	478.99	607.45
13567405	03:46:07	1.23	123.4	151.58	479.54	608.12
13583405	03:46:23	1.23	123.5	151.7	480.09	608.8
13599405	03:46:39	1.23	123.4	151.58	480.64	609.47
13615405	03:46:55	1.23	123.5	151.7	481.19	610.14
13631405	03:47:11	1.23	123.3	151.45	481.74	610.82
13647405	03:47:27	1.23	123.4	151.58	482.28	611.49
13663405	03:47:43	1.23	123.4	151.58	482.83	612.16
13679405	03:47:59	1.23	123.4	151.58	483.38	612.84
13695405	03:48:15	1.23	123.3	151.45	483.93	613.51
13711405	03:48:31	1.23	123.3	151.45	484.48	614.18
13727405	03:48:47	1.23	123.3	151.45	485.02	614.86
13743405	03:49:03	1.23	123.3	151.45	485.57	615.53
13759405	03:49:19	1.23	123.3	151.45	486.12	616.2
13775405	03:49:35	1.23	123.2	151.33	486.67	616.87
13791405	03:49:51	1.22	123.2	150.84	487.22	617.55
13807405	03:50:07	1.22	123.2	150.84	487.76	618.22
13823405	03:50:23	1.22	123.2	150.84	488.31	618.89
13839405	03:50:39	1.22	123.2	150.84	488.86	619.56
13855405	03:50:55	1.22	123.2	150.84	489.41	620.23
13871405	03:51:11	1.22	123.2	150.84	489.95	620.9
13887405	03:51:27	1.22	123.2	150.84	490.5	621.57
13903404	03:51:43	1.22	123.2	150.84	491.05	622.24
13919405	03:51:59	1.22	123.1	150.71	491.6	622.91
13935405	03:52:15	1.22	123.2	150.83	492.14	623.58
13951405	03:52:31	1.22	123.1	150.71	492.69	624.25
13967405	03:52:47	1.22	123.1	150.71	493.24	624.92
13983405	03:53:03	1.22	123.1	150.71	493.78	625.59
13999405	03:53:19	1.22	123.1	150.71	494.33	626.26
14015405	03:53:35	1.22	123.1	150.71	494.88	626.93
14031405	03:53:51	1.22	123	150.59	495.42	627.6
14047405	03:54:07	1.22	123.1	150.71	495.97	628.27
14063405	03:54:23	1.22	123	150.59	496.52	628.94
14079405	03:54:39	1.22	123	150.59	497.06	629.61
14095405	03:54:55	1.22	123	150.59	497.61	630.28
14111405	03:55:11	1.22	123	150.59	498.16	630.95
14127405	03:55:27	1.22	123	150.59	498.71	631.62
14143405	03:55:43	1.22	122.9	149.97	499.25	632.29
14159405	03:55:59	1.22	122.9	149.97	499.8	632.95
14175405	03:56:15	1.22	122.9	149.97	500.35	633.62
14191405	03:56:31	1.22	122.9	150.47	500.89	634.29
14207405	03:56:47	1.22	123	150.59	501.44	634.96
14223405	03:57:03	1.22	122.9	149.97	501.98	635.63
14239405	03:57:19	1.22	122.9	150.47	502.53	636.29
14255405	03:57:35	1.22	122.9	149.97	503.08	636.96
14271405	03:57:51	1.22	122.8	150.34	503.62	637.63
14287405	03:58:07	1.22	122.8	149.85	504.17	638.3
14303405	03:58:23	1.22	122.8	149.85	504.72	638.96
14319405	03:58:39	1.22	122.8	149.85	505.26	639.63
14335405	03:58:55	1.22	122.9	149.97	505.81	640.3
14351405	03:59:11	1.22	122.8	149.85	506.35	640.96
14367405	03:59:27	1.22	122.8	149.85	506.9	641.63
14383405	03:59:43	1.22	122.7	149.73	507.44	642.29
14399405	03:59:59	1.22	122.7	149.73	507.99	642.96
14415405	04:00:15	1.22	122.7	149.73	508.54	643.62
14431405	04:00:31	1.22	122.7	149.73	509.08	644.29
14447405	04:00:47	1.22	122.6	149.6	509.63	644.95
14463405	04:01:03	1.22	122.7	149.73	510.17	645.62
14479405	04:01:19	1.22	122.7	149.73	510.72	646.28
14495405	04:01:35	1.22	122.7	149.73	511.26	646.95
14511405	04:01:51	1.22	122.6	149.6	511.81	647.61
14527405	04:02:07	1.22	122.6	149.6	512.35	648.28
14543405	04:02:23	1.22	122.6	149.6	512.9	648.94
14559405	04:02:39	1.22	122.6	149.6	513.44	649.61
14575405	04:02:55	1.22	122.6	149.6	513.99	650.27
14591405	04:03:11	1.22	122.6	149.6	514.53	650.94
14607405	04:03:27	1.22	122.5	149.48	515.08	651.6
14623405	04:03:43	1.22	122.5	149.48	515.62	652.26
14639405	04:03:59	1.22	122.4	149.36	516.17	652.93
14655405	04:04:15	1.22	122.5	149.48	516.71	653.59
14671405	04:04:31	1.22	122.4	148.87	517.26	654.25
14687405	04:04:47	1.22	122.5	148.99	517.8	654.92
14703405	04:05:03	1.22	122.4	148.87	518.34	655.58
14719404	04:05:19	1.22	122.5	148.99	518.89	656.24
14735405	04:05:35	1.22	122.4	148.87	519.43	656.9
14751405	04:05:51	1.22	122.4	148.87	519.98	657.57
14767405	04:06:07	1.22	122.3	148.75	520.52	658.23
14783405	04:06:23	1.22	122.3	148.75	521.06	658.89
14799405	04:06:39	1.22	122.4	148.87	521.61	659.55
14815405	04:06:55	1.22	122.3	148.74	522.15	660.21
14831405	04:07:11	1.22	122.3	148.75	522.7	660.87
14847405	04:07:27	1.22	122.3	148.74	523.24	661.54
14863405	04:07:43	1.22	122.3	148.74	523.78	662.2
14879405	04:07:59	1.22	122.2	148.62	524.33	662.86
14895405	04:08:15	1.22	122.2	148.62	524.87	663.52
14911405	04:08:31	1.22	122.2	148.62	525.41	664.18
14927405	04:08:47	1.22	122.2	148.62	525.96	664.84
14943405	04:09:03	1.22	122.2	148.62	526.5	665.5
14959405	04:09:19	1.22	122.2	148.62	527.04	666.16
14975405	04:09:35	1.21	122.2	148.13	527.59	666.82
14991405	04:09:51	1.21	122.1	148.01	528.13	667.48
15007405	04:10:07	1.21	122.2	148.13	528.67	668.14
15023405	04:10:23	1.21	122.1	148.01	529.22	668.79
15039405	04:10:39	1.21	122.1	148.01	529.76	669.45
15055405	04:10:55	1.22	122.1	148.5	530.3	670.11
15071405	04:11:11	1.21	122.1	148.01	530.84	670.77
15087405	04:11:27	1.21	122	147.89	531.39	671.43
15103405	04:11:43	1.21	122	147.89	531.93	672.09
15119405	04:11:59	1.21	122.1	148.01	532.47	672.74
15135405	04:12:15	1.21	122	147.89	533.01	673.4
15151405	04:12:31	1.21	122	147.89	533.56	674.06
15167405	04:12:47	1.21	122	147.89	534.1	674.72
15183405	04:13:03	1.21	121.9	147.77	534.64	675.37
15199405	04:13:19	1.21	121.9	147.77	535.18	676.03
15215405	04:13:35	1.21	121.9	147.77	535.72	676.69
15231405	04:13:51	1.21	121.9	147.77	536.27	677.34
15247405	04:14:07	1.21	121.9	147.77	536.81	678
15263405	04:14:23	1.21	121.9	147.77	537.35	678.66
15279405	04:14:39	1.21	121.8	147.64	537.89	679.31
15295405	04:14:55	1.21	121.8	147.64	538.43	679.97
15311405	04:15:11	1.21	121.8	147.64	538.97	680.62
15327405	04:15:27	1.21	121.8	147.64	539.52	681.28
15343405	04:15:43	1.21	121.8	147.16	540.06	681.94
15359405	04:15:59	1.21	121.8	147.64	540.6	682.59
15375405	04:16:15	1.21	121.8	147.16	541.14	683.25
15391405	04:16:31	1.21	121.7	147.03	541.68	683.9
15407405	04:16:47	1.21	121.8	147.64	542.22	684.56
15423405	04:17:03	1.21	121.6	147.4	542.76	685.21
15439405	04:17:19	1.21	121.7	147.03	543.3	685.87
15455405	04:17:35	1.21	121.7	147.52	543.84	686.52
15471405	04:17:51	1.21	121.7	147.52	544.38	687.18
15487405	04:18:07	1.21	121.6	146.91	544.92	687.83
15503405	04:18:23	1.21	121.6	146.91	545.46	688.49
15519405	04:18:39	1.21	121.6	146.91	546.01	689.14
15535405	04:18:55	1.21	121.6	146.91	546.55	689.79
15551405	04:19:11	1.21	121.6	146.91	547.09	690.44
15567405	04:19:27	1.21	121.5	146.79	547.63	691.1
15583405	04:19:43	1.21	121.5	146.79	548.17	691.75
15599405	04:19:59	1.21	121.5	146.79	548.71	692.4
15615405	04:20:15	1.21	121.5	146.79	549.25	693.06
15631405	04:20:31	1.21	121.5	146.79	549.79	693.71
15647405	04:20:47	1.21	121.5	146.79	550.33	694.36
15663404	04:21:03	1.21	121.5	146.79	550.87	695.01
15679405	04:21:19	1.21	121.4	146.67	551.41	695.66
15695405	04:21:35	1.21	121.4	146.67	551.95	696.32
15711405	04:21:51	1.2	121.4	146.18	552.49	696.97
15727405	04:22:07	1.21	121.4	146.67	553.03	697.62
15743405	04:22:23	1.2	121.4	146.18	553.57	698.27
15759405	04:22:39	1.2	121.3	146.06	554.11	698.92
15775405	04:22:55	1.21	121.4	146.67	554.64	699.57
15791405	04:23:11	1.2	121.4	146.18	555.18	700.22
15807405	04:23:27	1.2	121.3	146.06	555.72	700.87
15823405	04:23:43	1.21	121.3	146.55	556.26	701.53
15839405	04:23:59	1.21	121.3	146.55	556.8	702.18
15855405	04:24:15	1.2	121.3	146.06	557.34	702.82
15871405	04:24:31	1.2	121.3	146.06	557.88	703.47
15887405	04:24:47	1.2	121.2	145.94	558.42	704.12
15903405	04:25:03	1.2	121.2	145.94	558.96	704.77
15919405	04:25:19	1.2	121.2	145.94	559.5	705.42
15935405	04:25:35	1.2	121.2	145.94	560.04	706.07
15951405	04:25:51	1.2	121.2	145.94	560.57	706.72
15967405	04:26:07	1.2	121.1	145.82	561.11	707.37
15983405	04:26:23	1.2	121.1	145.82	561.65	708.01
15999405	04:26:39	1.2	121.2	145.94	562.19	708.66
16015405	04:26:55	1.2	121.1	145.82	562.73	709.31
16031405	04:27:11	1.2	121.1	145.82	563.27	709.96
16047405	04:27:27	1.2	121.1	145.82	563.8	710.61
16063405	04:27:43	1.2	121.1	145.82	564.34	711.26
16079405	04:27:59	1.2	121.1	145.82	564.88	711.9
16095405	04:28:15	1.2	121	145.7	565.42	712.55
16111405	04:28:31	1.2	121	145.21	565.96	713.2
16127405	04:28:47	1.2	121	145.7	566.49	713.85
16143405	04:29:03	1.2	121	145.21	567.03	714.49
16159405	04:29:19	1.2	121	145.21	567.57	715.14
16175405	04:29:35	1.2	121	145.69	568.11	715.79
16191405	04:29:51	1.2	120.9	145.09	568.65	716.43
16207405	04:30:07	1.2	121	145.21	569.18	717.08
16223405	04:30:23	1.2	120.9	145.57	569.72	717.73
16239405	04:30:39	1.2	120.9	145.09	570.26	718.37
16255405	04:30:55	1.2	120.9	145.09	570.79	719.02
16271405	04:31:11	1.2	120.9	145.09	571.33	719.66
16287405	04:31:27	1.2	120.9	145.09	571.87	720.31
16303405	04:31:43	1.2	120.9	145.57	572.41	720.95
16319405	04:31:59	1.2	120.8	144.97	572.94	721.6
16335405	04:32:15	1.2	120.9	145.09	573.48	722.24
16351405	04:32:31	1.2	120.8	144.97	574.02	722.89
16367405	04:32:47	1.2	120.8	144.97	574.55	723.53
16383405	04:33:03	1.2	120.8	144.97	575.09	724.18
16399405	04:33:19	1.2	120.8	144.97	575.63	724.82
16415405	04:33:35	1.2	120.8	144.97	576.16	725.46
16431405	04:33:51	1.2	120.7	144.85	576.7	726.11
16447405	04:34:07	1.2	120.8	144.97	577.24	726.75
16463405	04:34:23	1.2	120.7	144.85	577.77	727.4
16479405	04:34:39	1.2	120.7	144.85	578.31	728.04
16495405	04:34:55	1.2	120.6	144.73	578.85	728.68
16511405	04:35:11	1.2	120.7	144.85	579.38	729.33
16527405	04:35:27	1.2	120.7	144.85	579.92	729.97
16543405	04:35:43	1.2	120.7	144.85	580.46	730.61
16559405	04:35:59	1.2	120.6	144.73	580.99	731.26
16575405	04:36:15	1.2	120.6	144.73	581.53	731.9
16591405	04:36:31	1.2	120.6	144.73	582.06	732.54
16607405	04:36:47	1.2	120.5	144.13	582.6	733.18
16623405	04:37:03	1.2	120.6	144.24	583.13	733.83
16639405	04:37:19	1.2	120.5	144.61	583.67	734.47
16655405	04:37:35	1.2	120.6	144.24	584.21	735.11
16671404	04:37:51	1.2	120.5	144.12	584.74	735.75
16687405	04:38:07	1.2	120.5	144.61	585.28	736.39
16703405	04:38:23	1.2	120.5	144.12	585.81	737.03
16719405	04:38:39	1.2	120.5	144.61	586.35	737.68
16735405	04:38:55	1.2	120.5	144.61	586.88	738.32
16751405	04:39:11	1.2	120.4	144.48	587.42	738.96
16767405	04:39:27	1.2	120.5	144.12	587.95	739.6
16783405	04:39:43	1.2	120.5	144.6	588.49	740.24
16799405	04:39:59	1.2	120.4	144	589.02	740.88
16815405	04:40:15	1.2	120.5	144.6	589.56	741.52
16831405	04:40:31	1.2	120.4	144	590.09	742.16
16847405	04:40:47	1.2	120.4	144	590.63	742.8
16863405	04:41:03	1.2	120.3	143.88	591.16	743.44
16879405	04:41:19	1.2	120.3	143.88	591.7	744.08
16895405	04:41:35	1.2	120.3	143.88	592.23	744.72
16911405	04:41:51	1.2	120.3	143.88	592.77	745.36
16927405	04:42:07	1.2	120.3	143.88	593.3	746
16943404	04:42:23	1.2	120.3	143.88	593.84	746.64
16959405	04:42:39	1.2	120.2	143.76	594.37	747.28
16975405	04:42:55	1.2	120.3	143.88	594.91	747.92
16991405	04:43:11	1.2	120.3	143.88	595.44	748.56
17007405	04:43:27	1.2	120.3	143.88	595.97	749.2
17023405	04:43:43	1.2	120.2	143.76	596.51	749.84
17039404	04:43:59	1.2	120.2	143.76	597.04	750.48
17055405	04:44:15	1.2	120.2	143.76	597.58	751.11
17071405	04:44:31	1.19	120.2	143.28	598.11	751.75
17087405	04:44:47	1.19	120.2	143.28	598.64	752.39
17103405	04:45:03	1.19	120.2	143.28	599.18	753.03
17119405	04:45:19	1.2	120.2	143.76	599.71	753.67
17135405	04:45:35	1.2	120.1	143.64	600.25	754.3
17151405	04:45:51	1.2	120.1	143.64	600.78	754.94
17167405	04:46:07	1.19	120.1	143.16	601.32	755.58
17183405	04:46:23	1.19	120.1	143.16	601.85	756.22
17199405	04:46:39	1.19	120	143.04	602.38	756.85
17215405	04:46:55	1.19	120.1	143.16	602.92	757.49
17231405	04:47:11	1.19	120	143.04	603.45	758.13
17247405	04:47:27	1.19	120	143.04	603.98	758.76
17263405	04:47:43	1.19	120	143.04	604.52	759.4
17279405	04:47:59	1.19	119.9	142.92	605.05	760.04
17295405	04:48:15	1.19	120	143.04	605.58	760.67
17311405	04:48:31	1.19	119.9	142.92	606.12	761.31
17327405	04:48:47	1.19	119.9	142.92	606.65	761.94
17343405	04:49:03	1.19	119.9	142.92	607.18	762.58
17359405	04:49:19	1.19	119.9	142.92	607.72	763.21
17375405	04:49:35	1.19	119.9	142.92	608.25	763.85
17391405	04:49:51	1.19	119.8	142.8	608.78	764.48
17407405	04:50:07	1.19	119.9	142.92	609.32	765.12
17423405	04:50:23	1.19	119.9	142.92	609.85	765.75
17439404	04:50:39	1.19	119.9	142.92	610.38	766.39
17455405	04:50:55	1.19	119.8	142.8	610.91	767.02
17471405	04:51:11	1.19	119.8	142.8	611.45	767.66
17487405	04:51:27	1.19	119.8	142.32	611.98	768.29
17503405	04:51:43	1.19	119.8	142.8	612.51	768.92
17519405	04:51:59	1.19	119.7	142.68	613.04	769.56
17535405	04:52:15	1.19	119.8	142.8	613.58	770.19
17551405	04:52:31	1.19	119.7	142.68	614.11	770.83
17567405	04:52:47	1.19	119.7	142.2	614.64	771.46
17583405	04:53:03	1.19	119.7	142.2	615.17	772.09
17599405	04:53:19	1.19	119.7	142.2	615.7	772.72
17615405	04:53:35	1.19	119.6	142.08	616.24	773.36
17631405	04:53:51	1.19	119.7	142.2	616.77	773.99
17647405	04:54:07	1.19	119.6	142.08	617.3	774.62
17663405	04:54:23	1.19	119.6	142.08	617.83	775.25
17679405	04:54:39	1.19	119.6	142.08	618.36	775.88
17695405	04:54:55	1.19	119.5	141.96	618.89	776.52
17711405	04:55:11	1.19	119.5	141.96	619.42	777.15
17727405	04:55:27	1.19	119.5	141.96	619.96	777.78
17743405	04:55:43	1.18	119.5	141.48	620.49	778.41
17759405	04:55:59	1.19	119.5	141.96	621.02	779.04
17775405	04:56:15	1.19	119.5	141.96	621.55	779.67
17791405	04:56:31	1.19	119.4	141.84	622.08	780.3
17807405	04:56:47	1.18	119.4	141.36	622.61	780.93
17823405	04:57:03	1.19	119.4	141.84	623.14	781.56
17839405	04:57:19	1.19	119.4	141.84	623.67	782.19
17855405	04:57:35	1.19	119.3	141.72	624.2	782.82
17871405	04:57:51	1.19	119.3	141.72	624.73	783.45
17887405	04:58:07	1.18	119.3	141.24	625.26	784.08
17903405	04:58:23	1.18	119.3	141.24	625.79	784.71
17919405	04:58:39	1.18	119.3	141.24	626.32	785.34
17935405	04:58:55	1.18	119.3	141.24	626.85	785.97
17951405	04:59:11	1.18	119.3	141.24	627.38	786.59
17967405	04:59:27	1.18	119.2	141.12	627.91	787.22
17983405	04:59:43	1.18	119.2	141.12	628.44	787.85
17999405	04:59:59	1.18	119.2	141.12	628.97	788.48
18015405	05:00:15	1.18	119.2	141.12	629.5	789.1
18031405	05:00:31	1.18	119.2	141.12	630.03	789.73
18047405	05:00:47	1.18	119.1	141	630.56	790.36
18063405	05:01:03	1.18	119.1	141	631.09	790.98
18079405	05:01:19	1.18	119.1	141	631.62	791.61
18095405	05:01:35	1.18	119.1	141	632.15	792.24
18111405	05:01:51	1.18	119	140.88	632.68	792.86
18127405	05:02:07	1.18	119.1	141	633.2	793.49
18143405	05:02:23	1.18	119	140.88	633.73	794.11
18159405	05:02:39	1.18	119	140.88	634.26	794.74
18175405	05:02:55	1.18	118.9	140.77	634.79	795.36
18191405	05:03:11	1.18	118.9	140.29	635.32	795.99
18207405	05:03:27	1.18	118.9	140.76	635.85	796.61
18223405	05:03:43	1.18	118.9	140.29	636.38	797.24
18239405	05:03:59	1.18	118.8	140.17	636.91	797.86
18255405	05:04:15	1.18	118.8	140.17	637.43	798.48
18271405	05:04:31	1.18	118.8	140.17	637.96	799.11
18287405	05:04:47	1.18	118.8	140.64	638.49	799.73
18303405	05:05:03	1.18	118.8	140.17	639.02	800.35
18319405	05:05:19	1.18	118.7	140.05	639.55	800.98
18335405	05:05:35	1.18	118.7	140.05	640.07	801.6
18351405	05:05:51	1.18	118.7	140.05	640.6	802.22
18367405	05:06:07	1.18	118.7	140.05	641.13	802.84
18383405	05:06:23	1.18	118.7	140.05	641.66	803.47
18399405	05:06:39	1.18	118.6	139.93	642.18	804.09
18415405	05:06:55	1.18	118.5	139.81	642.71	804.71
18431405	05:07:11	1.18	118.6	139.93	643.24	805.33
18447405	05:07:27	1.18	118.6	139.46	643.77	805.95
18463405	05:07:43	1.18	118.5	139.81	644.29	806.57
18479405	05:07:59	1.18	118.5	139.81	644.82	807.19
18495405	05:08:15	1.18	118.5	139.81	645.35	807.81
18511405	05:08:31	1.18	118.4	139.22	645.87	808.43
18527405	05:08:47	1.18	118.5	139.81	646.4	809.05
18543405	05:09:03	1.18	118.4	139.22	646.92	809.67
18559405	05:09:19	1.18	118.4	139.22	647.45	810.29
18575405	05:09:35	1.18	118.4	139.22	647.98	810.91
18591405	05:09:51	1.18	118.4	139.22	648.5	811.53
18607405	05:10:07	1.18	118.3	139.1	649.03	812.15
18623404	05:10:23	1.18	118.3	139.1	649.55	812.77
18639405	05:10:39	1.18	118.3	139.1	650.08	813.38
18655405	05:10:55	1.18	118.2	138.98	650.6	814
18671405	05:11:11	1.18	118.2	138.98	651.13	814.62
18687405	05:11:27	1.18	118.2	138.98	651.66	815.24
18703405	05:11:43	1.18	118.2	138.98	652.18	815.86
18719405	05:11:59	1.18	118.1	138.86	652.71	816.47
18735405	05:12:15	1.18	118.1	138.86	653.23	817.09
18751405	05:12:31	1.17	118.1	138.39	653.75	817.71
18767405	05:12:47	1.17	118.1	138.39	654.28	818.32
18783405	05:13:03	1.17	118	138.27	654.8	818.94
18799405	05:13:19	1.17	118	138.27	655.33	819.55
18815405	05:13:35	1.17	118	138.27	655.85	820.16
18831405	05:13:51	1.17	117.9	138.16	656.38	820.78
18847405	05:14:07	1.17	117.9	138.15	656.9	821.39
18863405	05:14:23	1.17	117.9	138.15	657.42	822.01
18879405	05:14:39	1.17	117.8	138.04	657.95	822.62
18895405	05:14:55	1.17	117.8	138.04	658.47	823.24
18911405	05:15:11	1.17	117.8	137.56	659	823.85
18927405	05:15:27	1.17	117.8	138.03	659.52	824.46
18943405	05:15:43	1.17	117.8	138.03	660.04	825.07
18959404	05:15:59	1.17	117.7	137.45	660.57	825.68
18975405	05:16:15	1.17	117.7	137.45	661.09	826.3
18991405	05:16:31	1.17	117.7	137.45	661.61	826.91
19007405	05:16:47	1.17	117.6	137.33	662.14	827.52
19023405	05:17:03	1.17	117.6	137.33	662.66	828.13
19039405	05:17:19	1.17	117.6	137.33	663.18	828.74
19055405	05:17:35	1.17	117.6	137.33	663.7	829.35
19071405	05:17:51	1.17	117.5	137.21	664.23	829.96
19087405	05:18:07	1.17	117.5	137.21	664.75	830.57
19103405	05:18:23	1.17	117.5	137.21	665.27	831.18
19119405	05:18:39	1.17	117.4	137.09	665.79	831.79
19135405	05:18:55	1.16	117.4	136.62	666.31	832.4
19151405	05:19:11	1.16	117.4	136.62	666.84	833
19167405	05:19:27	1.16	117.3	136.51	667.36	833.61
19183405	05:19:43	1.16	117.3	136.51	667.88	834.22
19199405	05:19:59	1.16	117.3	136.5	668.4	834.83
19215405	05:20:15	1.16	117.2	136.39	668.92	835.43
19231405	05:20:31	1.16	117.2	136.39	669.44	836.04
19247405	05:20:47	1.16	117.2	136.39	669.96	836.65
19263405	05:21:03	1.16	117.1	136.27	670.48	837.25
19279405	05:21:19	1.16	117.1	136.27	671	837.86
19295405	05:21:35	1.16	117.1	136.27	671.52	838.46
19311405	05:21:51	1.16	117	136.15	672.04	839.07
19327405	05:22:07	1.16	117	136.15	672.56	839.68
19343405	05:22:23	1.16	117	136.15	673.08	840.28
19359405	05:22:39	1.16	117	135.68	673.6	840.88
19375405	05:22:55	1.16	117	136.15	674.12	841.49
19391405	05:23:11	1.16	116.9	135.57	674.64	842.09
19407405	05:23:27	1.16	116.9	136.03	675.16	842.69
19423405	05:23:43	1.16	116.8	135.45	675.68	843.3
19439405	05:23:59	1.16	116.8	135.45	676.2	843.9
19455405	05:24:15	1.16	116.7	135.33	676.72	844.5
19471405	05:24:31	1.16	116.7	135.33	677.24	845.1
19487405	05:24:47	1.16	116.6	135.22	677.76	845.7
19503405	05:25:03	1.16	116.6	135.22	678.28	846.3
19519405	05:25:19	1.16	116.6	135.22	678.79	846.9
19535405	05:25:35	1.16	116.6	134.75	679.31	847.5
19551405	05:25:51	1.16	116.5	134.63	679.83	848.1
19567405	05:26:07	1.16	116.5	134.63	680.35	848.7
19583405	05:26:23	1.16	116.5	135.1	680.87	849.3
19599405	05:26:39	1.16	116.4	134.52	681.38	849.9
19615405	05:26:55	1.16	116.4	134.52	681.9	850.5
19631405	05:27:11	1.16	116.3	134.4	682.42	851.09
19647405	05:27:27	1.16	116.3	134.4	682.93	851.69
19663405	05:27:43	1.16	116.2	134.28	683.45	852.29
19679405	05:27:59	1.16	116.2	134.28	683.97	852.88
19695405	05:28:15	1.16	116.2	134.28	684.48	853.48
19711405	05:28:31	1.15	116.1	133.7	685	854.08
19727405	05:28:47	1.16	116.1	134.17	685.52	854.67
19743405	05:29:03	1.15	116	133.59	686.03	855.26
19759405	05:29:19	1.15	116	133.59	686.55	855.86
19775405	05:29:35	1.15	116	133.59	687.06	856.45
19791405	05:29:51	1.15	116	133.58	687.58	857.05
19807405	05:30:07	1.15	115.9	133.47	688.09	857.64
19823405	05:30:23	1.15	115.8	133.35	688.61	858.23
19839405	05:30:39	1.15	115.8	132.89	689.12	858.82
19855405	05:30:55	1.15	115.7	133.24	689.64	859.42
19871405	05:31:11	1.15	115.7	133.24	690.15	860.01
19887405	05:31:27	1.15	115.7	132.77	690.67	860.6
19903405	05:31:43	1.15	115.6	133.12	691.18	861.19
19919405	05:31:59	1.15	115.6	133.12	691.69	861.78
19935405	05:32:15	1.15	115.5	132.54	692.21	862.37
19951405	05:32:31	1.15	115.5	132.54	692.72	862.96
19967405	05:32:47	1.15	115.5	132.54	693.23	863.55
19983405	05:33:03	1.15	115.4	132.43	693.75	864.14
19999405	05:33:19	1.14	115.4	131.96	694.26	864.72
20015405	05:33:35	1.14	115.3	131.85	694.77	865.31
20031405	05:33:51	1.14	115.3	131.85	695.29	865.9
20047405	05:34:07	1.14	115.2	131.73	695.8	866.48
20063405	05:34:23	1.14	115.2	131.73	696.31	867.07
20079405	05:34:39	1.14	115.1	131.62	696.82	867.65
20095405	05:34:55	1.14	115	131.5	697.33	868.24
20111405	05:35:11	1.14	115.1	131.62	697.84	868.82
20127405	05:35:27	1.14	114.9	130.93	698.35	869.41
20143405	05:35:43	1.14	114.9	130.93	698.86	869.99
20159405	05:35:59	1.14	114.8	130.81	699.38	870.57
20175405	05:36:15	1.14	114.8	130.81	699.89	871.15
20191405	05:36:31	1.14	114.8	130.81	700.4	871.73
20207405	05:36:47	1.14	114.7	130.7	700.91	872.31
20223405	05:37:03	1.14	114.7	130.7	701.41	872.9
20239405	05:37:19	1.14	114.6	130.12	701.92	873.48
20255405	05:37:35	1.14	114.6	130.58	702.43	874.06
20271405	05:37:51	1.14	114.5	130.01	702.94	874.63
20287405	05:38:07	1.14	114.4	129.89	703.45	875.21
20303405	05:38:23	1.14	114.3	129.78	703.96	875.79
20319405	05:38:39	1.14	114.3	129.78	704.47	876.37
20335405	05:38:55	1.13	114.3	129.32	704.98	876.94
20351405	05:39:11	1.14	114.2	129.66	705.48	877.52
20367405	05:39:27	1.13	114.2	129.21	705.99	878.09
20383405	05:39:43	1.14	114.1	129.55	706.5	878.67
20399405	05:39:59	1.13	114	128.98	707.01	879.24
20415405	05:40:15	1.14	113.9	129.32	707.51	879.82
20431405	05:40:31	1.13	113.9	128.87	708.02	880.39
20447405	05:40:47	1.13	113.9	128.86	708.53	880.96
20463405	05:41:03	1.13	113.8	128.75	709.03	881.53
20479405	05:41:19	1.13	113.7	128.64	709.54	882.11
20495405	05:41:35	1.13	113.7	128.18	710.04	882.68
20511405	05:41:51	1.13	113.6	128.07	710.55	883.24
20527405	05:42:07	1.13	113.6	128.07	711.05	883.81
20543404	05:42:23	1.13	113.4	127.84	711.56	884.38
20559405	05:42:39	1.13	113.4	127.84	712.06	884.95
20575405	05:42:55	1.12	113.3	127.27	712.56	885.52
20591405	05:43:11	1.12	113.3	127.27	713.07	886.08
20607405	05:43:27	1.12	113.2	127.16	713.57	886.65
20623405	05:43:43	1.12	113.2	127.16	714.07	887.22
20639405	05:43:59	1.12	113.1	127.05	714.58	887.78
20655405	05:44:15	1.12	113	126.93	715.08	888.34
20671405	05:44:31	1.12	112.9	126.37	715.58	888.91
20687405	05:44:47	1.12	112.9	126.37	716.08	889.47
20703405	05:45:03	1.12	112.8	126.25	716.59	890.03
20719405	05:45:19	1.12	112.7	126.14	717.09	890.59
20735405	05:45:35	1.12	112.7	125.69	717.59	891.15
20751405	05:45:51	1.12	112.6	126.03	718.09	891.71
20767405	05:46:07	1.12	112.5	125.47	718.59	892.27
20783405	05:46:23	1.12	112.4	125.35	719.09	892.83
20799405	05:46:39	1.12	112.3	125.24	719.59	893.39
20815405	05:46:55	1.12	112.3	125.24	720.09	893.94
20831405	05:47:11	1.12	112.2	125.13	720.59	894.5
20847405	05:47:27	1.11	112.1	124.57	721.08	895.05
20863405	05:47:43	1.11	112	124.45	721.58	895.61
20879405	05:47:59	1.11	112	124.45	722.08	896.16
20895405	05:48:15	1.11	111.9	124.34	722.58	896.71
20911405	05:48:31	1.11	111.8	123.78	723.07	897.27
20927405	05:48:47	1.11	111.7	124.12	723.57	897.82
20943405	05:49:03	1.11	111.7	123.67	724.07	898.37
20959405	05:49:19	1.11	111.6	123.56	724.56	898.91
20975405	05:49:35	1.11	111.5	123.45	725.06	899.46
20991405	05:49:51	1.1	111.3	122.78	725.55	900.01
21007405	05:50:07	1.1	111.3	122.78	726.05	900.56
21023405	05:50:23	1.1	111.2	122.67	726.54	901.1
21039405	05:50:39	1.1	111.1	122.56	727.04	901.65
21055405	05:50:55	1.1	111	122.44	727.53	902.19
21071405	05:51:11	1.1	110.9	122.33	728.03	902.74
21087405	05:51:27	1.1	110.9	121.89	728.52	903.28
21103405	05:51:43	1.1	110.7	121.67	729.01	903.82
21119405	05:51:59	1.1	110.7	121.22	729.5	904.36
21135405	05:52:15	1.1	110.5	121.45	729.99	904.9
21151405	05:52:31	1.1	110.4	120.89	730.48	905.44
21167405	05:52:47	1.1	110.4	120.89	730.97	905.97
21183405	05:53:03	1.1	110.2	120.67	731.47	906.51
21199405	05:53:19	1.09	110.2	120.23	731.96	907.05
21215405	05:53:35	1.09	110	120.01	732.44	907.58
21231405	05:53:51	1.09	110	120.01	732.93	908.11
21247405	05:54:07	1.09	109.8	119.79	733.42	908.65
21263405	05:54:23	1.09	109.7	119.24	733.91	909.18
21279405	05:54:39	1.09	109.6	119.13	734.4	909.71
21295405	05:54:55	1.09	109.5	119.02	734.88	910.23
21311405	05:55:11	1.09	109.4	118.91	735.37	910.76
21327404	05:55:27	1.08	109.2	118.25	735.86	911.29
21343405	05:55:43	1.08	109.1	118.15	736.34	911.81
21359405	05:55:59	1.08	109	118.04	736.83	912.34
21375405	05:56:15	1.08	108.8	117.38	737.31	912.86
21391405	05:56:31	1.08	108.7	117.27	737.79	913.38
21407405	05:56:47	1.07	108.6	116.73	738.28	913.9
21423405	05:57:03	1.07	108.4	116.51	738.76	914.42
21439405	05:57:19	1.07	108.3	116.4	739.24	914.94
21455405	05:57:35	1.07	108.2	115.86	739.72	915.46
21471405	05:57:51	1.07	108	115.65	740.2	915.97
21487405	05:58:07	1.07	107.9	115.54	740.68	916.49
21503405	05:58:23	1.07	107.7	114.89	741.16	917
21519405	05:58:39	1.07	107.5	114.68	741.64	917.51
21535405	05:58:55	1.07	107.4	114.57	742.12	918.02
21551405	05:59:11	1.07	107.3	114.46	742.59	918.53
21567405	05:59:27	1.06	107	113.71	743.07	919.03
21583405	05:59:43	1.06	106.9	113.17	743.55	919.54
21599405	05:59:59	1.06	106.8	113.07	744.02	920.04
21615405	06:00:15	1.06	106.5	112.75	744.49	920.54
21631405	06:00:31	1.05	106.4	112.21	744.97	921.04
21647405	06:00:47	1.05	106.2	112	745.44	921.54
21663405	06:01:03	1.05	106	111.36	745.91	922.03
21679405	06:01:19	1.05	105.8	110.73	746.38	922.53
21695405	06:01:35	1.05	105.6	110.52	746.85	923.02
21711405	06:01:51	1.04	105.3	109.78	747.32	923.51
21727405	06:02:07	1.04	105.1	109.57	747.79	923.99
21743405	06:02:23	1.04	104.9	108.94	748.25	924.48
21759405	06:02:39	1.04	104.6	108.62	748.72	924.96
21775405	06:02:55	1.03	104.4	108	749.18	925.44
21791405	06:03:11	1.03	104.1	107.27	749.65	925.92
21807405	06:03:27	1.03	103.9	107.06	750.11	926.4
21823405	06:03:43	1.03	103.6	106.33	750.57	926.87
21839405	06:03:59	1.02	103.3	105.61	751.03	927.34
21855405	06:04:15	1.02	103	105.3	751.49	927.81
21871405	06:04:31	1.02	102.7	104.58	751.95	928.28
21887405	06:04:47	1.01	102.5	103.96	752.4	928.74
21903405	06:05:03	1.01	102.1	103.14	752.86	929.2
21919405	06:05:19	1.01	101.7	102.33	753.31	929.66
21935405	06:05:35	1.01	101.5	102.12	753.76	930.11
21951405	06:05:51	1	101.1	101.31	754.21	930.56
21956405	06:05:56	1	101	100.81	754.35	930.7
Eneloop AAA (ooc) @ 10 Ohm #2