## LOGGER00
millis	time	voltage	current	power	capacity	energy
0	00:00:00	1.3	501.52	651.04	0	0
15474	00:00:15	1.29	499.72	646.62	2.15	2.78
31474	00:00:31	1.29	499.8	642.73	4.37	5.65
47475	00:00:47	1.29	500.2	643.24	6.59	8.5
63475	00:01:03	1.28	499.92	640.88	8.81	11.35
79474	00:01:19	1.28	499.8	640.73	11.03	14.2
95475	00:01:35	1.28	499.6	638.47	13.26	17.04
111474	00:01:51	1.28	499.92	638.87	15.48	19.88
127474	00:02:07	1.27	499.92	636.89	17.7	22.71
143474	00:02:23	1.27	499.72	634.64	19.92	25.54
159474	00:02:39	1.27	499.8	634.75	22.14	28.37
175474	00:02:55	1.27	499.8	634.74	24.36	31.19
191474	00:03:11	1.27	499.6	632.48	26.58	34.01
207474	00:03:27	1.27	499.92	632.9	28.81	36.82
223474	00:03:43	1.27	500	632.99	31.03	39.63
239474	00:03:59	1.26	499.92	630.89	33.25	42.43
255474	00:04:15	1.26	499.8	630.74	35.47	45.23
271474	00:04:31	1.26	500	629	37.69	48.03
287474	00:04:47	1.26	499.8	628.75	39.91	50.83
303474	00:05:03	1.26	500.12	629.14	42.13	53.62
319474	00:05:19	1.25	499.72	626.63	44.36	56.41
335475	00:05:35	1.25	499.92	626.89	46.58	59.2
351474	00:05:51	1.25	499.8	624.72	48.8	61.99
367474	00:06:07	1.25	499.8	626.74	51.02	64.77
383474	00:06:23	1.25	499.8	626.75	53.24	67.55
399474	00:06:39	1.25	499.8	624.74	55.46	70.34
415474	00:06:55	1.25	499.52	624.39	57.68	73.11
431474	00:07:11	1.25	499.8	626.75	59.9	75.89
447474	00:07:27	1.25	499.72	624.64	62.13	78.67
463475	00:07:43	1.25	499.8	622.75	64.35	81.45
479474	00:07:59	1.25	499.8	624.74	66.57	84.22
495474	00:08:15	1.25	499.52	622.39	68.79	86.99
511474	00:08:31	1.25	499.8	622.72	71.01	89.76
527475	00:08:47	1.25	499.72	622.64	73.23	92.53
543474	00:09:03	1.25	499.6	622.48	75.45	95.29
559474	00:09:19	1.25	499.8	622.74	77.67	98.06
575474	00:09:35	1.24	499.6	620.48	79.9	100.82
591474	00:09:51	1.24	499.92	620.9	82.12	103.58
607474	00:10:07	1.25	499.6	622.49	84.34	106.34
623474	00:10:23	1.24	500	619.02	86.56	109.09
639474	00:10:39	1.24	499.72	618.65	88.78	111.85
655475	00:10:55	1.24	499.8	620.74	91	114.6
671474	00:11:11	1.24	500	618.99	93.22	117.35
687475	00:11:27	1.24	499.92	618.89	95.45	120.1
703474	00:11:43	1.24	499.52	618.39	97.67	122.85
719474	00:11:59	1.23	500	617	99.89	125.6
735474	00:12:15	1.23	499.6	616.49	102.11	128.35
751474	00:12:31	1.23	499.72	616.65	104.33	131.09
767474	00:12:47	1.24	499.52	618.38	106.55	133.83
783474	00:13:03	1.23	499.6	616.49	108.77	136.58
799475	00:13:19	1.23	499.72	616.64	110.99	139.32
815474	00:13:35	1.23	499.8	614.73	113.22	142.06
831474	00:13:51	1.23	500	614.99	115.44	144.8
847474	00:14:07	1.23	499.92	616.89	117.66	147.54
863474	00:14:23	1.23	499.52	614.4	119.88	150.27
879474	00:14:39	1.23	499.8	614.75	122.1	153
895474	00:14:55	1.23	499.8	614.74	124.32	155.74
911474	00:15:11	1.23	500	614.99	126.54	158.47
927475	00:15:27	1.23	499.92	614.9	128.77	161.2
943474	00:15:43	1.23	499.8	614.74	130.99	163.93
959474	00:15:59	1.23	499.8	614.73	133.21	166.66
975474	00:16:15	1.23	499.6	612.49	135.43	169.39
991474	00:16:31	1.23	499.72	612.66	137.65	172.11
1007475	00:16:47	1.23	499.92	612.89	139.87	174.84
1023474	00:17:03	1.23	499.92	612.89	142.09	177.56
1039475	00:17:19	1.23	499.72	612.64	144.31	180.29
1055475	00:17:35	1.22	499.8	610.75	146.54	183.01
1071475	00:17:51	1.23	499.92	612.88	148.76	185.73
1087474	00:18:07	1.22	499.8	610.74	150.98	188.45
1103475	00:18:23	1.22	499.52	610.39	153.2	191.17
1119474	00:18:39	1.22	499.6	610.5	155.42	193.89
1135475	00:18:55	1.22	499.6	610.48	157.64	196.6
1151474	00:19:11	1.22	499.72	610.64	159.86	199.32
1167474	00:19:27	1.22	499.8	610.75	162.08	202.03
1183474	00:19:43	1.22	499.8	610.74	164.3	204.74
1199474	00:19:59	1.22	500	608.99	166.53	207.46
1215474	00:20:15	1.22	499.72	608.64	168.75	210.17
1231474	00:20:31	1.22	499.92	610.89	170.97	212.88
1247474	00:20:47	1.22	499.92	610.88	173.19	215.59
1263475	00:21:03	1.22	499.92	608.9	175.41	218.3
1279474	00:21:19	1.22	499.8	608.74	177.63	221.01
1295474	00:21:35	1.22	500	608.97	179.85	223.72
1311474	00:21:51	1.22	499.6	610.5	182.07	226.42
1327474	00:22:07	1.22	499.52	608.39	184.3	229.13
1343474	00:22:23	1.22	499.92	608.87	186.52	231.83
1359474	00:22:39	1.21	499.72	606.65	188.74	234.54
1375475	00:22:55	1.22	499.72	608.64	190.96	237.24
1391474	00:23:11	1.22	499.92	608.89	193.18	239.95
1407474	00:23:27	1.22	499.92	608.9	195.4	242.65
1423474	00:23:43	1.21	499.72	606.66	197.62	245.35
1439474	00:23:59	1.22	499.6	608.5	199.84	248.05
1455474	00:24:15	1.22	499.92	608.9	202.06	250.75
1471475	00:24:31	1.22	499.72	608.64	204.28	253.45
1487475	00:24:47	1.22	499.8	608.75	206.51	256.15
1503474	00:25:03	1.21	499.8	606.74	208.73	258.85
1519474	00:25:19	1.21	499.6	606.49	210.95	261.55
1535474	00:25:35	1.21	499.6	606.51	213.17	264.25
1551475	00:25:51	1.21	499.6	606.5	215.39	266.95
1567475	00:26:07	1.21	499.92	606.89	217.61	269.64
1583475	00:26:23	1.21	500	607	219.83	272.34
1599474	00:26:39	1.21	499.6	604.51	222.05	275.03
1615474	00:26:55	1.21	499.6	604.51	224.27	277.72
1631474	00:27:11	1.21	499.8	606.75	226.49	280.42
1647474	00:27:27	1.21	499.72	606.64	228.71	283.11
1663474	00:27:43	1.21	499.2	604.02	230.94	285.8
1679474	00:27:59	1.21	499.72	604.65	233.16	288.49
1695474	00:28:15	1.21	499.72	604.64	235.38	291.17
1711475	00:28:31	1.21	499.72	604.65	237.6	293.86
1727474	00:28:47	1.21	499.72	604.65	239.82	296.55
1743475	00:29:03	1.21	499.72	604.65	242.04	299.24
1759474	00:29:19	1.21	499.72	604.64	244.26	301.92
1775475	00:29:35	1.21	499.92	602.89	246.48	304.61
1791475	00:29:51	1.21	499.72	604.65	248.7	307.29
1807475	00:30:07	1.21	499.6	604.51	250.93	309.98
1823475	00:30:23	1.21	499.72	602.65	253.15	312.66
1839474	00:30:39	1.21	499.72	604.65	255.37	315.35
1855474	00:30:55	1.21	499.6	604.5	257.59	318.03
1871475	00:31:11	1.21	499.52	602.41	259.81	320.71
1887474	00:31:27	1.21	499.8	602.74	262.03	323.39
1903474	00:31:43	1.21	499.6	602.5	264.25	326.07
1919474	00:31:59	1.21	499.4	602.27	266.47	328.75
1935474	00:32:15	1.21	499.72	602.65	268.69	331.43
1951474	00:32:31	1.2	499.72	600.66	270.91	334.11
1967474	00:32:47	1.21	499.8	602.74	273.13	336.79
1983475	00:33:03	1.21	499.92	602.89	275.35	339.47
1999474	00:33:19	1.2	499.8	600.74	277.58	342.14
2015475	00:33:35	1.2	499.72	600.66	279.8	344.81
2031474	00:33:51	1.2	499.8	600.74	282.02	347.49
2047474	00:34:07	1.21	499.6	602.51	284.24	350.16
2063474	00:34:23	1.2	499.72	600.64	286.46	352.83
2079474	00:34:39	1.2	499.72	600.66	288.68	355.51
2095474	00:34:55	1.2	499.6	600.49	290.9	358.17
2111474	00:35:11	1.2	499.52	600.42	293.12	360.84
2127475	00:35:27	1.2	499.92	600.89	295.34	363.51
2143474	00:35:43	1.2	499.52	600.41	297.56	366.18
2159474	00:35:59	1.2	499.72	600.64	299.78	368.85
2175475	00:36:15	1.2	499.4	600.25	302	371.52
2191474	00:36:31	1.2	499.72	600.66	304.22	374.19
2207474	00:36:47	1.2	499.6	600.5	306.44	376.86
2223474	00:37:03	1.2	499.4	600.26	308.67	379.53
2239474	00:37:19	1.2	499.8	600.73	310.89	382.2
2255475	00:37:35	1.2	499.4	600.26	313.11	384.87
2271474	00:37:51	1.2	499.72	600.65	315.33	387.54
2287475	00:38:07	1.2	499.6	600.5	317.55	390.21
2303474	00:38:23	1.2	499.4	600.26	319.77	392.89
2319475	00:38:39	1.2	499.52	600.41	321.99	395.56
2335475	00:38:55	1.2	499.92	600.88	324.21	398.22
2351474	00:39:11	1.2	499.72	600.65	326.43	400.89
2367474	00:39:27	1.2	499.6	600.51	328.65	403.56
2383474	00:39:43	1.2	499.8	600.74	330.87	406.22
2399475	00:39:59	1.2	499.6	598.51	333.09	408.88
2415475	00:40:15	1.2	499.72	598.64	335.31	411.55
2431474	00:40:31	1.2	499.4	598.25	337.53	414.21
2447474	00:40:47	1.2	499.72	598.64	339.75	416.87
2463474	00:41:03	1.2	499.72	598.64	341.97	419.53
2479474	00:41:19	1.2	499.6	598.5	344.2	422.2
2495474	00:41:35	1.2	499.52	598.4	346.42	424.86
2511474	00:41:51	1.2	499.8	598.76	348.64	427.52
2527474	00:42:07	1.2	499.72	598.64	350.86	430.18
2543474	00:42:23	1.2	499.72	598.65	353.08	432.84
2559474	00:42:39	1.2	499.8	598.75	355.3	435.5
2575475	00:42:55	1.2	499.6	598.5	357.52	438.17
2591474	00:43:11	1.2	499.72	598.65	359.74	440.83
2607475	00:43:27	1.2	499.72	598.64	361.96	443.49
2623474	00:43:43	1.2	499.52	598.41	364.18	446.15
2639474	00:43:59	1.2	499.72	598.64	366.41	448.82
2655474	00:44:15	1.2	499.6	598.5	368.63	451.48
2671474	00:44:31	1.2	499.92	598.89	370.85	454.14
2687474	00:44:47	1.2	499.4	600.26	373.07	456.8
2703474	00:45:03	1.2	499.6	598.5	375.29	459.47
2719474	00:45:19	1.2	499.8	600.73	377.51	462.13
2735474	00:45:35	1.2	499.8	600.75	379.73	464.79
2751474	00:45:51	1.2	499.72	598.66	381.95	467.45
2767474	00:46:07	1.2	499.92	598.88	384.17	470.12
2783474	00:46:23	1.19	499.8	596.76	386.4	472.78
2799475	00:46:39	1.2	499.8	598.74	388.62	475.44
2815474	00:46:55	1.2	499.92	598.89	390.84	478.11
2831474	00:47:11	1.2	499.6	600.5	393.06	480.77
2847474	00:47:27	1.2	499.6	598.51	395.28	483.44
2863475	00:47:43	1.2	499.8	600.73	397.5	486.1
2879474	00:47:59	1.2	499.6	600.51	399.72	488.76
2895475	00:48:15	1.2	499.72	600.64	401.94	491.42
2911474	00:48:31	1.2	499.6	598.5	404.16	494.09
2927474	00:48:47	1.2	499.8	598.75	406.39	496.75
2943474	00:49:03	1.2	499.92	598.89	408.61	499.41
2959475	00:49:19	1.2	499.92	600.89	410.83	502.07
2975474	00:49:35	1.2	499.72	600.65	413.05	504.74
2991474	00:49:51	1.2	499.8	598.75	415.27	507.4
3007474	00:50:07	1.2	499.72	600.66	417.49	510.06
3023474	00:50:23	1.2	499.72	598.65	419.71	512.72
3039474	00:50:39	1.19	499.52	596.41	421.93	515.38
3055475	00:50:55	1.2	499.72	600.65	424.16	518.05
3071474	00:51:11	1.2	500	601	426.38	520.71
3087474	00:51:27	1.2	499.72	600.65	428.6	523.37
3103474	00:51:43	1.2	499.92	598.88	430.82	526.03
3119475	00:51:59	1.2	499.8	598.75	433.04	528.69
3135475	00:52:15	1.2	499.72	598.64	435.26	531.35
3151474	00:52:31	1.2	499.4	598.27	437.48	534.02
3167474	00:52:47	1.2	499.72	598.66	439.7	536.68
3183474	00:53:03	1.2	499.4	598.28	441.92	539.34
3199474	00:53:19	1.2	499.72	598.65	444.14	542
3215474	00:53:35	1.2	499.92	598.89	446.37	544.66
3231474	00:53:51	1.19	499.6	596.5	448.59	547.32
3247474	00:54:07	1.2	499.8	598.74	450.81	549.98
3263474	00:54:23	1.19	499.92	596.88	453.03	552.64
3279475	00:54:39	1.19	499.6	596.5	455.25	555.3
3295475	00:54:55	1.2	499.8	598.75	457.47	557.96
3311474	00:55:11	1.2	499.6	598.51	459.69	560.62
3327474	00:55:27	1.2	499.8	598.76	461.91	563.28
3343475	00:55:43	1.2	499.92	598.89	464.14	565.94
3359474	00:55:59	1.2	499.6	598.51	466.36	568.6
3375474	00:56:15	1.2	499.6	598.5	468.58	571.26
3391474	00:56:31	1.2	499.52	598.41	470.8	573.92
3407474	00:56:47	1.2	499.4	598.27	473.02	576.58
3423474	00:57:03	1.2	499.8	598.74	475.24	579.24
3439475	00:57:19	1.2	499.6	598.51	477.46	581.9
3455474	00:57:35	1.2	499.6	598.51	479.68	584.56
3471474	00:57:51	1.2	499.8	598.75	481.9	587.22
3487474	00:58:07	1.2	499.92	598.89	484.12	589.88
3503475	00:58:23	1.19	499.72	596.66	486.34	592.54
3519474	00:58:39	1.2	499.72	598.64	488.56	595.2
3535474	00:58:55	1.2	499.6	598.51	490.79	597.86
3551474	00:59:11	1.19	499.52	596.42	493.01	600.52
3567474	00:59:27	1.2	499.8	598.75	495.23	603.18
3583474	00:59:43	1.2	499.8	598.74	497.45	605.84
3599474	00:59:59	1.2	499.72	598.64	499.67	608.49
3615474	01:00:15	1.2	500	598.98	501.89	611.15
3631474	01:00:31	1.2	499.32	598.16	504.11	613.81
3647474	01:00:47	1.2	499.6	598.51	506.33	616.47
3663474	01:01:03	1.19	499.72	596.66	508.55	619.13
3679474	01:01:19	1.2	499.8	598.75	510.77	621.79
3695474	01:01:35	1.2	499.8	598.75	512.99	624.45
3711474	01:01:51	1.19	499.6	596.51	515.21	627.1
3727474	01:02:07	1.2	499.92	598.9	517.43	629.76
3743474	01:02:23	1.2	499.52	598.42	519.66	632.42
3759475	01:02:39	1.2	499.92	598.9	521.88	635.07
3775474	01:02:55	1.2	499.4	598.26	524.1	637.73
3791474	01:03:11	1.19	499.8	596.76	526.32	640.38
3807474	01:03:27	1.2	499.8	598.73	528.54	643.04
3823474	01:03:43	1.2	499.6	598.5	530.76	645.7
3839474	01:03:59	1.2	499.72	598.65	532.98	648.35
3855474	01:04:15	1.2	499.6	598.51	535.2	651.01
3871474	01:04:31	1.19	499.6	596.51	537.42	653.66
3887474	01:04:47	1.2	499.72	598.64	539.64	656.32
3903474	01:05:03	1.19	499.8	596.74	541.86	658.97
3919474	01:05:19	1.19	499.6	596.5	544.08	661.62
3935474	01:05:35	1.19	499.4	596.27	546.3	664.28
3951474	01:05:51	1.2	499.72	598.63	548.52	666.93
3967474	01:06:07	1.2	499.8	598.75	550.75	669.59
3983474	01:06:23	1.19	499.72	596.66	552.97	672.24
3999475	01:06:39	1.2	499.6	598.5	555.19	674.9
4015474	01:06:55	1.19	499.72	596.65	557.41	677.55
4031474	01:07:11	1.19	499.6	596.51	559.63	680.2
4047474	01:07:27	1.2	500.2	599.22	561.85	682.86
4063474	01:07:43	1.2	499.72	598.65	564.07	685.52
4079474	01:07:59	1.2	499.72	598.64	566.29	688.17
4095474	01:08:15	1.19	499.6	596.5	568.51	690.83
4111475	01:08:31	1.2	499.6	598.5	570.73	693.48
4127475	01:08:47	1.19	499.72	596.63	572.95	696.14
4143475	01:09:03	1.19	499.92	596.89	575.17	698.79
4159475	01:09:19	1.2	499.72	598.64	577.39	701.45
4175474	01:09:35	1.19	499.6	596.52	579.61	704.11
4191474	01:09:51	1.19	499.52	596.41	581.83	706.76
4206475	01:10:06	1.2	499.72	598.63	583.92	709.25
4222474	01:10:22	1.19	499.72	596.66	586.14	711.9
4238474	01:10:38	1.2	499.6	598.5	588.36	714.56
4254474	01:10:54	1.19	499.72	596.64	590.58	717.21
4270475	01:11:10	1.19	499.8	596.75	592.8	719.86
4286474	01:11:26	1.19	499.92	596.89	595.02	722.52
4302474	01:11:42	1.2	499.6	598.51	597.24	725.17
4318474	01:11:58	1.19	499.8	596.75	599.46	727.83
4334474	01:12:14	1.2	499.8	598.75	601.68	730.48
4350474	01:12:30	1.2	499.52	598.41	603.9	733.14
4366474	01:12:46	1.19	499.72	596.65	606.13	735.79
4382474	01:13:02	1.19	499.72	596.65	608.35	738.45
4398474	01:13:18	1.19	499.52	596.41	610.57	741.1
4414475	01:13:34	1.2	499.52	598.4	612.79	743.76
4430475	01:13:50	1.19	499.4	596.28	615.01	746.41
4446474	01:14:06	1.2	499.6	598.51	617.23	749.07
4462474	01:14:22	1.19	499.6	596.5	619.45	751.73
4478474	01:14:38	1.19	499.72	596.66	621.67	754.39
4494475	01:14:54	1.2	499.8	598.74	623.89	757.05
4510475	01:15:10	1.2	499.8	598.75	626.11	759.7
4526474	01:15:26	1.2	499.92	598.88	628.33	762.36
4542475	01:15:42	1.2	499.72	598.64	630.56	765.02
4558474	01:15:58	1.2	499.72	598.64	632.78	767.68
4574474	01:16:14	1.2	499.52	598.41	635	770.34
4590474	01:16:30	1.2	499.6	598.49	637.22	773
4606475	01:16:46	1.2	499.72	598.66	639.44	775.66
4622474	01:17:02	1.2	499.52	598.41	641.66	778.31
4638475	01:17:18	1.2	499.8	598.74	643.88	780.97
4654474	01:17:34	1.2	499.72	598.66	646.1	783.63
4670474	01:17:50	1.2	500	598.99	648.32	786.29
4686474	01:18:06	1.2	499.72	598.65	650.54	788.95
4702474	01:18:22	1.19	499.8	596.75	652.76	791.61
4718474	01:18:38	1.2	499.6	598.5	654.99	794.27
4734474	01:18:54	1.19	499.6	596.51	657.21	796.93
4750474	01:19:10	1.19	499.52	596.42	659.43	799.58
4766474	01:19:26	1.2	499.52	598.39	661.65	802.24
4782475	01:19:42	1.2	499.72	598.64	663.87	804.9
4798474	01:19:58	1.2	499.52	600.4	666.09	807.56
4814474	01:20:14	1.2	499.72	598.65	668.31	810.22
4830475	01:20:30	1.2	499.72	598.66	670.53	812.87
4846474	01:20:46	1.2	499.72	598.65	672.75	815.53
4862474	01:21:02	1.19	499.8	596.75	674.97	818.19
4878474	01:21:18	1.19	499.72	596.65	677.19	820.85
4894474	01:21:34	1.2	500.2	599.2	679.41	823.51
4910474	01:21:50	1.2	499.8	598.76	681.64	826.16
4926474	01:22:06	1.2	499.6	598.5	683.86	828.82
4942474	01:22:22	1.19	499.4	596.26	686.08	831.48
4958474	01:22:38	1.19	499.8	596.75	688.3	834.14
4974474	01:22:54	1.2	499.4	598.26	690.52	836.79
4990474	01:23:10	1.2	499.52	598.41	692.74	839.45
5006474	01:23:26	1.2	499.6	598.51	694.96	842.11
5022474	01:23:42	1.2	499.8	598.75	697.18	844.77
5038475	01:23:58	1.2	499.92	598.89	699.4	847.43
5054474	01:24:14	1.2	499.72	598.66	701.62	850.08
5070474	01:24:30	1.19	499.8	596.74	703.84	852.74
5086474	01:24:46	1.19	499.52	596.41	706.06	855.39
5102474	01:25:02	1.2	499.6	598.51	708.29	858.05
5118474	01:25:18	1.2	499.6	598.51	710.51	860.71
5134474	01:25:34	1.19	499.6	596.5	712.73	863.36
5150474	01:25:50	1.2	499.72	598.64	714.95	866.02
5166474	01:26:06	1.19	499.6	596.5	717.17	868.67
5182474	01:26:22	1.2	499.72	598.64	719.39	871.33
5198474	01:26:38	1.2	499.6	598.51	721.61	873.98
5214474	01:26:54	1.2	499.92	598.89	723.83	876.64
5230475	01:27:10	1.19	499.8	596.75	726.05	879.3
5246474	01:27:26	1.19	499.8	596.74	728.27	881.95
5262475	01:27:42	1.19	499.72	596.66	730.49	884.61
5278474	01:27:58	1.19	499.72	596.65	732.71	887.26
5294474	01:28:14	1.19	499.6	596.51	734.94	889.92
5310474	01:28:30	1.2	499.52	598.41	737.16	892.57
5326474	01:28:46	1.19	499.6	596.49	739.38	895.23
5342474	01:29:02	1.2	499.72	598.63	741.6	897.88
5358474	01:29:18	1.19	499.6	596.5	743.82	900.54
5374474	01:29:34	1.19	499.6	596.52	746.04	903.19
5390474	01:29:50	1.19	499.6	596.51	748.26	905.84
5406475	01:30:06	1.19	499.6	596.52	750.48	908.5
5422475	01:30:22	1.2	499.72	598.65	752.7	911.15
5438474	01:30:38	1.19	499.92	596.9	754.92	913.81
5454474	01:30:54	1.19	499.4	596.27	757.14	916.46
5470474	01:31:10	1.19	499.6	596.51	759.36	919.12
5486474	01:31:26	1.19	499.6	596.51	761.58	921.77
5502474	01:31:42	1.19	499.52	596.4	763.8	924.42
5518474	01:31:58	1.2	499.52	598.4	766.02	927.08
5534474	01:32:14	1.19	499.4	596.26	768.24	929.73
5550474	01:32:30	1.19	499.52	596.4	770.46	932.38
5566474	01:32:46	1.19	499.6	596.49	772.68	935.04
5582474	01:33:02	1.19	499.8	596.74	774.9	937.69
5598475	01:33:18	1.2	499.72	598.65	777.12	940.35
5614475	01:33:34	1.19	499.52	596.42	779.35	943
5630474	01:33:50	1.19	499.8	596.74	781.57	945.66
5646474	01:34:06	1.2	499.4	598.28	783.79	948.31
5662474	01:34:22	1.2	499.72	598.65	786.01	950.96
5678475	01:34:38	1.19	499.8	596.74	788.23	953.62
5694474	01:34:54	1.2	499.32	598.15	790.45	956.27
5710475	01:35:10	1.19	499.72	596.65	792.67	958.92
5726474	01:35:26	1.2	499.8	598.74	794.89	961.58
5742474	01:35:42	1.2	499.4	598.26	797.11	964.23
5758474	01:35:58	1.19	499.4	596.27	799.33	966.89
5774474	01:36:14	1.19	499.6	596.51	801.55	969.54
5790474	01:36:30	1.19	499.6	596.5	803.77	972.19
5806474	01:36:46	1.19	499.72	596.64	805.99	974.85
5822474	01:37:02	1.2	499.52	598.39	808.21	977.51
5838474	01:37:18	1.19	499.6	596.51	810.43	980.16
5854474	01:37:34	1.19	499.52	596.4	812.65	982.81
5870475	01:37:50	1.19	499.6	596.5	814.87	985.46
5886474	01:38:06	1.2	499.52	598.4	817.09	988.12
5902475	01:38:22	1.19	499.72	596.63	819.31	990.77
5918474	01:38:38	1.19	499.32	596.17	821.53	993.42
5934474	01:38:54	1.19	499.8	596.74	823.76	996.08
5950474	01:39:10	1.2	499.4	598.25	825.98	998.73
5966474	01:39:26	1.19	499.4	596.27	828.2	1001.38
5982474	01:39:42	1.19	499.72	596.65	830.42	1004.04
5998475	01:39:58	1.2	499.4	598.26	832.64	1006.69
6014474	01:40:14	1.19	499.6	596.5	834.86	1009.34
6030474	01:40:30	1.19	499.6	596.49	837.08	1012
6046474	01:40:46	1.19	499.52	596.4	839.3	1014.65
6062474	01:41:02	1.19	499.52	596.4	841.52	1017.3
6078475	01:41:18	1.19	499.72	596.65	843.74	1019.95
6094474	01:41:34	1.19	499.32	596.17	845.96	1022.61
6110474	01:41:50	1.19	499.4	596.26	848.18	1025.26
6126474	01:42:06	1.19	499.6	596.5	850.4	1027.91
6142474	01:42:22	1.19	499.6	596.51	852.62	1030.56
6158474	01:42:38	1.19	499.52	596.41	854.84	1033.21
6174475	01:42:54	1.19	499.6	596.51	857.06	1035.86
6190475	01:43:10	1.19	499.8	596.74	859.28	1038.51
6206474	01:43:26	1.19	499.6	596.5	861.5	1041.16
6222474	01:43:42	1.19	499.72	596.65	863.72	1043.81
6238475	01:43:58	1.19	499.72	596.64	865.94	1046.46
6254474	01:44:14	1.19	499.52	596.41	868.16	1049.11
6270475	01:44:30	1.19	499.8	596.75	870.38	1051.77
6286474	01:44:46	1.19	499.92	596.88	872.6	1054.42
6302475	01:45:02	1.19	499.72	596.66	874.83	1057.07
6318474	01:45:18	1.19	499.52	596.41	877.05	1059.72
6334475	01:45:34	1.19	499.6	596.5	879.27	1062.37
6350475	01:45:50	1.19	499.6	596.5	881.49	1065.02
6366474	01:46:06	1.19	499.4	596.25	883.71	1067.67
6382474	01:46:22	1.19	499.52	596.42	885.93	1070.32
6398475	01:46:38	1.19	499.6	596.5	888.15	1072.97
6414474	01:46:54	1.19	499.52	596.4	890.37	1075.62
6430474	01:47:10	1.19	499.72	596.64	892.59	1078.27
6446474	01:47:26	1.19	499.6	596.5	894.81	1080.92
6462474	01:47:42	1.19	499.52	596.41	897.03	1083.57
6478474	01:47:58	1.19	499.72	596.65	899.25	1086.22
6494474	01:48:14	1.19	499.92	596.89	901.48	1088.87
6510474	01:48:30	1.19	499.52	596.41	903.7	1091.52
6526475	01:48:46	1.19	499.6	594.5	905.92	1094.17
6542474	01:49:02	1.19	499.72	596.65	908.14	1096.82
6558474	01:49:18	1.19	499.8	596.75	910.36	1099.47
6574475	01:49:34	1.19	499.72	596.65	912.58	1102.12
6590474	01:49:50	1.19	499.72	596.66	914.8	1104.76
6606474	01:50:06	1.19	499.6	594.51	917.02	1107.41
6622475	01:50:22	1.19	499.92	596.89	919.24	1110.06
6638474	01:50:38	1.19	499.72	594.67	921.47	1112.71
6654474	01:50:54	1.19	499.72	596.65	923.69	1115.36
6670474	01:51:10	1.19	499.6	596.5	925.91	1118.01
6686474	01:51:26	1.19	499.72	594.65	928.13	1120.65
6702474	01:51:42	1.19	499.72	596.64	930.35	1123.3
6718474	01:51:58	1.19	499.4	596.26	932.57	1125.95
6734474	01:52:14	1.19	500	597	934.79	1128.59
6750475	01:52:30	1.19	499.8	596.75	937.01	1131.24
6766474	01:52:46	1.19	499.8	594.76	939.23	1133.88
6782474	01:53:02	1.19	499.52	596.43	941.45	1136.53
6798474	01:53:18	1.19	499.8	594.76	943.67	1139.18
6814474	01:53:34	1.19	499.72	594.66	945.9	1141.82
6830474	01:53:50	1.19	499.6	594.5	948.12	1144.47
6846474	01:54:06	1.19	499.52	594.42	950.34	1147.11
6862474	01:54:22	1.19	499.72	594.64	952.56	1149.75
6878474	01:54:38	1.19	499.32	594.17	954.78	1152.4
6894475	01:54:54	1.19	499.52	594.42	957	1155.04
6910474	01:55:10	1.19	499.4	594.27	959.22	1157.68
6926474	01:55:26	1.19	499.8	594.75	961.44	1160.33
6942474	01:55:42	1.19	499.8	594.75	963.66	1162.97
6958474	01:55:58	1.19	499.8	594.75	965.88	1165.61
6974474	01:56:14	1.19	499.52	594.4	968.1	1168.26
6990475	01:56:30	1.19	499.52	592.41	970.32	1170.9
7006475	01:56:46	1.19	499.6	594.5	972.54	1173.54
7022475	01:57:02	1.19	499.92	594.89	974.76	1176.18
7038474	01:57:18	1.19	499.72	596.64	976.98	1178.82
7054474	01:57:34	1.19	499.4	592.27	979.21	1181.46
7070474	01:57:50	1.19	499.6	594.5	981.43	1184.1
7086474	01:58:06	1.19	499.6	594.5	983.65	1186.74
7102475	01:58:22	1.19	499.72	594.64	985.87	1189.39
7118475	01:58:38	1.19	499.72	592.65	988.09	1192.02
7134474	01:58:54	1.19	499.6	596.5	990.31	1194.66
7150475	01:59:10	1.19	499.8	594.76	992.53	1197.3
7166475	01:59:26	1.19	499.52	592.42	994.75	1199.94
7182475	01:59:42	1.19	499.8	594.74	996.97	1202.57
7198474	01:59:58	1.19	499.72	594.65	999.19	1205.21
7214474	02:00:14	1.19	499.72	592.64	1001.41	1207.85
7230474	02:00:30	1.19	499.4	592.26	1003.63	1210.49
7246474	02:00:46	1.19	499.72	594.65	1005.85	1213.12
7262475	02:01:02	1.19	499.8	594.75	1008.08	1215.76
7278474	02:01:18	1.19	499.52	594.41	1010.3	1218.4
7294474	02:01:34	1.19	499.52	594.4	1012.52	1221.03
7310474	02:01:50	1.19	499.6	592.51	1014.74	1223.67
7326474	02:02:06	1.19	499.72	592.65	1016.96	1226.3
7342475	02:02:22	1.19	499.72	592.64	1019.18	1228.94
7358475	02:02:38	1.19	499.72	592.65	1021.4	1231.57
7374474	02:02:54	1.19	499.6	594.49	1023.62	1234.2
7390474	02:03:10	1.19	499.8	594.75	1025.84	1236.84
7406474	02:03:26	1.19	499.8	592.73	1028.06	1239.47
7422474	02:03:42	1.19	499.6	592.52	1030.28	1242.1
7438474	02:03:58	1.19	499.6	592.51	1032.5	1244.74
7454474	02:04:14	1.19	499.72	592.64	1034.72	1247.37
7470474	02:04:30	1.19	499.2	592.03	1036.94	1250
7486474	02:04:46	1.19	499.4	592.28	1039.16	1252.63
7502474	02:05:02	1.19	499.4	592.27	1041.38	1255.27
7518474	02:05:18	1.19	499.52	592.41	1043.6	1257.9
7534474	02:05:34	1.19	499.32	594.17	1045.82	1260.53
7550474	02:05:50	1.19	499.6	592.5	1048.04	1263.17
7566474	02:06:06	1.18	499.52	590.42	1050.26	1265.8
7582475	02:06:22	1.18	499.8	590.74	1052.48	1268.43
7598474	02:06:38	1.19	499.72	592.63	1054.7	1271.06
7614474	02:06:54	1.19	499.6	592.51	1056.92	1273.7
7630474	02:07:10	1.19	499.6	592.51	1059.14	1276.33
7646474	02:07:26	1.18	499.6	590.51	1061.36	1278.96
7662474	02:07:42	1.18	499.72	590.63	1063.59	1281.59
7678474	02:07:58	1.18	499.72	590.65	1065.81	1284.21
7694474	02:08:14	1.19	499.72	592.64	1068.03	1286.85
7710474	02:08:30	1.19	499.6	592.51	1070.25	1289.48
7726475	02:08:46	1.18	500	590.99	1072.47	1292.11
7742474	02:09:02	1.19	499.8	592.75	1074.69	1294.74
7758474	02:09:18	1.19	499.72	592.66	1076.91	1297.37
7774474	02:09:34	1.19	499.72	592.65	1079.13	1300
7790475	02:09:50	1.19	499.6	592.49	1081.35	1302.63
7806474	02:10:06	1.18	499.6	590.52	1083.57	1305.26
7822474	02:10:22	1.18	499.8	590.75	1085.79	1307.89
7838475	02:10:38	1.18	499.32	590.18	1088.01	1310.52
7854474	02:10:54	1.18	499.6	590.51	1090.23	1313.15
7870475	02:11:10	1.18	499.8	590.74	1092.46	1315.78
7886475	02:11:26	1.19	499.8	592.75	1094.68	1318.41
7902474	02:11:42	1.19	500	592.99	1096.9	1321.04
7918474	02:11:58	1.19	499.92	592.88	1099.12	1323.66
7934475	02:12:14	1.18	500.2	591.23	1101.34	1326.29
7950475	02:12:30	1.18	499.72	590.65	1103.56	1328.92
7966474	02:12:46	1.19	499.72	592.65	1105.78	1331.55
7982474	02:13:02	1.18	499.72	588.65	1108	1334.17
7998474	02:13:18	1.18	499.72	590.65	1110.22	1336.8
8014474	02:13:34	1.18	499.6	590.51	1112.44	1339.43
8030474	02:13:50	1.18	499.6	590.51	1114.66	1342.05
8046475	02:14:06	1.18	499.32	590.17	1116.88	1344.68
8062475	02:14:22	1.19	499.72	592.65	1119.1	1347.3
8078474	02:14:38	1.18	499.72	590.67	1121.33	1349.93
8094474	02:14:54	1.19	499.8	592.75	1123.55	1352.55
8110474	02:15:10	1.18	499.72	590.65	1125.77	1355.18
8126474	02:15:26	1.18	499.8	590.75	1127.99	1357.81
8142474	02:15:42	1.18	499.72	588.66	1130.21	1360.43
8158474	02:15:58	1.18	500	590.99	1132.43	1363.05
8174474	02:16:14	1.18	499.6	590.5	1134.65	1365.68
8190475	02:16:30	1.18	499.52	590.4	1136.87	1368.3
8206474	02:16:46	1.18	499.6	588.51	1139.09	1370.92
8222474	02:17:02	1.18	499.6	588.5	1141.31	1373.54
8238474	02:17:18	1.18	499.52	588.41	1143.53	1376.17
8254474	02:17:34	1.18	499.8	588.76	1145.75	1378.79
8270474	02:17:50	1.18	499.72	590.65	1147.97	1381.41
8286474	02:18:06	1.18	499.72	590.65	1150.19	1384.04
8302474	02:18:22	1.18	499.72	588.66	1152.42	1386.66
8318475	02:18:38	1.18	499.52	588.42	1154.64	1389.28
8334474	02:18:54	1.18	499.6	588.5	1156.86	1391.9
8350474	02:19:10	1.18	499.6	590.5	1159.08	1394.52
8366475	02:19:26	1.18	499.6	590.5	1161.3	1397.14
8382475	02:19:42	1.18	499.6	590.51	1163.52	1399.76
8398474	02:19:58	1.18	499.52	588.41	1165.74	1402.38
8414475	02:20:14	1.18	499.2	590.02	1167.96	1405
8430475	02:20:30	1.18	499.52	588.4	1170.18	1407.62
8446474	02:20:46	1.18	499.6	590.52	1172.4	1410.24
8462474	02:21:02	1.18	499.72	590.66	1174.62	1412.86
8478474	02:21:18	1.18	499.6	590.52	1176.84	1415.48
8494475	02:21:34	1.18	499.52	588.42	1179.06	1418.1
8510474	02:21:50	1.18	499.4	590.27	1181.28	1420.72
8526474	02:22:06	1.18	499.32	590.19	1183.5	1423.34
8542474	02:22:22	1.18	499.52	588.41	1185.72	1425.96
8558475	02:22:38	1.18	499.8	590.73	1187.94	1428.58
8574474	02:22:54	1.18	499.8	588.75	1190.16	1431.2
8590474	02:23:10	1.18	499.52	588.41	1192.39	1433.81
8606474	02:23:26	1.18	499.72	588.65	1194.61	1436.43
8622474	02:23:42	1.18	499.6	590.5	1196.83	1439.05
8638474	02:23:58	1.18	499.8	588.72	1199.05	1441.66
8654474	02:24:14	1.18	499.72	588.65	1201.27	1444.28
8670474	02:24:30	1.18	499.52	588.42	1203.49	1446.9
8686474	02:24:46	1.18	499.52	588.42	1205.71	1449.51
8702474	02:25:02	1.18	499.52	588.41	1207.93	1452.13
8718475	02:25:18	1.18	499.72	588.67	1210.15	1454.75
8734474	02:25:34	1.18	499.8	588.73	1212.37	1457.36
8750474	02:25:50	1.18	499.52	588.42	1214.59	1459.98
8766474	02:26:06	1.18	499.6	588.51	1216.81	1462.59
8782474	02:26:22	1.17	499.6	586.51	1219.03	1465.21
8798474	02:26:38	1.18	499.4	588.27	1221.25	1467.82
8814474	02:26:54	1.17	499.6	586.51	1223.47	1470.44
8830474	02:27:10	1.18	499.52	588.41	1225.69	1473.05
8846474	02:27:26	1.18	499.52	588.41	1227.91	1475.66
8862474	02:27:42	1.18	499.52	588.41	1230.13	1478.28
8878474	02:27:58	1.18	499.52	588.41	1232.35	1480.89
8894474	02:28:14	1.18	499.32	588.19	1234.57	1483.51
8910475	02:28:30	1.18	499.52	588.4	1236.79	1486.12
8926474	02:28:46	1.17	499.6	586.5	1239.01	1488.74
8942474	02:29:02	1.18	499.6	588.51	1241.23	1491.35
8958474	02:29:18	1.18	499.4	588.26	1243.45	1493.97
8974474	02:29:34	1.18	499.4	588.27	1245.67	1496.58
8990474	02:29:50	1.18	499.4	588.26	1247.9	1499.19
9006474	02:30:06	1.18	499.6	588.5	1250.12	1501.81
9022474	02:30:22	1.18	499.6	588.5	1252.34	1504.42
9038474	02:30:38	1.17	499.4	586.27	1254.56	1507.03
9054474	02:30:54	1.17	499.92	586.89	1256.78	1509.65
9070474	02:31:10	1.18	499.92	588.89	1259	1512.26
9086474	02:31:26	1.18	499.8	588.75	1261.22	1514.87
9102474	02:31:42	1.18	499.8	588.75	1263.44	1517.49
9118474	02:31:58	1.18	499.4	588.28	1265.66	1520.1
9134475	02:32:14	1.18	499.6	588.5	1267.88	1522.72
9150474	02:32:30	1.18	499.92	588.9	1270.1	1525.33
9166474	02:32:46	1.18	499.72	588.65	1272.32	1527.94
9182474	02:33:02	1.18	499.6	588.5	1274.54	1530.56
9198474	02:33:18	1.18	499.6	588.51	1276.76	1533.17
9214474	02:33:34	1.18	499.4	588.26	1278.99	1535.78
9230474	02:33:50	1.17	499.6	586.52	1281.21	1538.39
9246475	02:34:06	1.18	499.6	588.52	1283.43	1541.01
9262474	02:34:22	1.18	499.8	588.75	1285.65	1543.62
9278474	02:34:38	1.17	499.52	586.43	1287.87	1546.23
9294475	02:34:54	1.17	499.6	586.51	1290.09	1548.84
9310474	02:35:10	1.17	499.8	586.74	1292.31	1551.45
9326475	02:35:26	1.18	499.4	588.29	1294.53	1554.06
9342475	02:35:42	1.18	499.72	588.65	1296.75	1556.67
9358474	02:35:58	1.18	499.52	588.4	1298.97	1559.28
9374474	02:36:14	1.17	499.72	586.66	1301.19	1561.89
9390474	02:36:30	1.18	499.72	588.66	1303.41	1564.5
9406474	02:36:46	1.18	499.92	588.88	1305.63	1567.11
9422474	02:37:02	1.18	499.72	588.65	1307.85	1569.72
9438474	02:37:18	1.18	499.72	588.66	1310.07	1572.33
9454474	02:37:34	1.17	499.52	586.41	1312.3	1574.94
9470474	02:37:50	1.18	499.72	588.66	1314.52	1577.55
9486474	02:38:06	1.17	499.6	586.51	1316.74	1580.16
9502474	02:38:22	1.17	499.72	586.65	1318.96	1582.77
9518474	02:38:38	1.17	499.6	586.52	1321.18	1585.38
9534475	02:38:54	1.17	499.92	586.88	1323.4	1587.99
9550474	02:39:10	1.17	499.6	586.52	1325.62	1590.6
9566474	02:39:26	1.17	499.6	586.5	1327.84	1593.21
9582474	02:39:42	1.17	499.52	586.41	1330.06	1595.81
9598474	02:39:58	1.17	499.52	586.4	1332.28	1598.42
9614474	02:40:14	1.17	499.4	586.27	1334.5	1601.03
9630474	02:40:30	1.17	499.8	586.76	1336.72	1603.63
9646474	02:40:46	1.18	499.72	588.66	1338.94	1606.24
9662475	02:41:02	1.17	500.12	587.12	1341.16	1608.85
9678474	02:41:18	1.17	499.8	586.76	1343.39	1611.45
9694475	02:41:34	1.18	499.72	588.66	1345.61	1614.06
9710474	02:41:50	1.17	499.6	586.51	1347.83	1616.67
9726474	02:42:06	1.17	499.52	584.42	1350.05	1619.27
9742474	02:42:22	1.17	499.8	586.75	1352.27	1621.88
9758474	02:42:38	1.17	499.4	584.28	1354.49	1624.48
9774475	02:42:54	1.17	499.72	584.65	1356.71	1627.08
9790474	02:43:10	1.17	499.6	586.52	1358.93	1629.69
9806474	02:43:26	1.18	499.52	588.42	1361.15	1632.3
9822474	02:43:42	1.17	499.4	586.29	1363.37	1634.9
9838475	02:43:58	1.17	499.72	584.65	1365.59	1637.5
9854474	02:44:14	1.17	499.52	584.42	1367.81	1640.11
9870475	02:44:30	1.17	499.6	586.52	1370.03	1642.71
9886474	02:44:46	1.17	499.6	584.52	1372.25	1645.32
9902475	02:45:02	1.17	499.72	584.65	1374.47	1647.92
9918475	02:45:18	1.17	499.6	584.5	1376.69	1650.52
9934474	02:45:34	1.17	499.52	586.41	1378.91	1653.12
9950475	02:45:50	1.17	499.72	586.65	1381.13	1655.73
9966474	02:46:06	1.17	499.6	584.5	1383.35	1658.33
9982474	02:46:22	1.17	499.72	584.65	1385.57	1660.93
9998474	02:46:38	1.17	499.72	586.63	1387.8	1663.53
10014475	02:46:54	1.17	499.72	584.66	1390.02	1666.14
10030475	02:47:10	1.17	499.4	584.29	1392.24	1668.74
10046474	02:47:26	1.17	499.8	584.74	1394.46	1671.34
10062475	02:47:42	1.17	499.8	584.75	1396.68	1673.94
10078474	02:47:58	1.17	499.6	584.51	1398.9	1676.54
10094474	02:48:14	1.17	499.72	584.64	1401.12	1679.14
10110474	02:48:30	1.17	499.92	586.88	1403.34	1681.74
10126474	02:48:46	1.17	499.4	586.27	1405.56	1684.34
10142475	02:49:02	1.17	499.6	586.51	1407.78	1686.94
10158474	02:49:18	1.17	499.6	586.51	1410	1689.54
10174474	02:49:34	1.17	499.72	584.65	1412.22	1692.14
10190475	02:49:50	1.17	499.8	584.76	1414.44	1694.74
10206475	02:50:06	1.17	499.72	584.65	1416.66	1697.34
10222474	02:50:22	1.17	499.6	584.51	1418.88	1699.94
10238474	02:50:38	1.17	499.4	584.28	1421.1	1702.54
10254475	02:50:54	1.17	499.6	582.51	1423.32	1705.14
10270474	02:51:10	1.17	499.72	584.65	1425.54	1707.74
10286474	02:51:26	1.17	499.72	584.66	1427.77	1710.34
10302474	02:51:42	1.17	499.92	584.9	1429.99	1712.94
10318475	02:51:58	1.17	499.6	584.52	1432.21	1715.54
10334474	02:52:14	1.17	499.6	584.52	1434.43	1718.14
10350475	02:52:30	1.17	499.72	584.66	1436.65	1720.74
10366474	02:52:46	1.17	499.4	584.28	1438.87	1723.33
10382474	02:53:02	1.17	499.6	584.52	1441.09	1725.93
10398474	02:53:18	1.17	499.6	584.52	1443.31	1728.53
10414474	02:53:34	1.17	499.52	584.43	1445.53	1731.13
10430474	02:53:50	1.17	499.52	582.42	1447.75	1733.72
10446474	02:54:06	1.17	499.6	584.53	1449.97	1736.32
10462474	02:54:22	1.17	499.72	584.64	1452.19	1738.92
10478474	02:54:38	1.17	499.8	584.76	1454.41	1741.51
10494474	02:54:54	1.17	500	584.99	1456.63	1744.11
10510475	02:55:10	1.17	499.4	584.28	1458.86	1746.71
10526474	02:55:26	1.17	499.4	584.27	1461.08	1749.3
10542474	02:55:42	1.17	499.52	582.42	1463.3	1751.9
10558474	02:55:58	1.17	499.52	584.42	1465.52	1754.49
10574474	02:56:14	1.17	499.52	584.42	1467.74	1757.08
10590475	02:56:30	1.17	499.72	584.65	1469.96	1759.68
10606474	02:56:46	1.17	499.52	584.42	1472.18	1762.28
10622474	02:57:02	1.17	499.92	584.9	1474.4	1764.87
10638474	02:57:18	1.17	499.72	584.67	1476.62	1767.46
10654474	02:57:34	1.17	499.6	584.51	1478.84	1770.06
10670475	02:57:50	1.17	499.4	582.28	1481.06	1772.65
10686474	02:58:06	1.17	499.6	582.51	1483.28	1775.25
10702474	02:58:22	1.17	499.6	582.51	1485.5	1777.84
10718475	02:58:38	1.17	499.8	582.76	1487.72	1780.43
10734474	02:58:54	1.17	499.4	582.27	1489.94	1783.03
10750474	02:59:10	1.17	499.72	584.65	1492.16	1785.62
10766475	02:59:26	1.17	499.72	584.65	1494.38	1788.21
10782474	02:59:42	1.17	499.8	582.75	1496.6	1790.8
10798474	02:59:58	1.17	499.72	582.66	1498.83	1793.4
10814474	03:00:14	1.17	499.52	584.42	1501.05	1795.99
10830474	03:00:30	1.17	499.72	582.64	1503.27	1798.58
10846474	03:00:46	1.17	499.8	584.74	1505.49	1801.17
10862475	03:01:02	1.17	499.52	584.41	1507.71	1803.76
10878474	03:01:18	1.17	499.6	582.5	1509.93	1806.36
10894474	03:01:34	1.17	499.6	582.5	1512.15	1808.95
10910474	03:01:50	1.17	499.52	582.41	1514.37	1811.54
10926474	03:02:06	1.17	499.4	582.27	1516.59	1814.13
10942474	03:02:22	1.17	499.4	584.28	1518.81	1816.72
10958474	03:02:38	1.17	499.6	582.51	1521.03	1819.31
10974474	03:02:54	1.17	499.72	582.66	1523.25	1821.9
10990474	03:03:10	1.17	499.6	582.5	1525.47	1824.49
11006475	03:03:26	1.17	499.6	582.5	1527.69	1827.08
11022474	03:03:42	1.17	499.72	582.65	1529.91	1829.67
11038475	03:03:58	1.17	499.4	582.27	1532.13	1832.26
11054474	03:04:14	1.17	499.4	582.28	1534.35	1834.85
11070475	03:04:30	1.16	499.72	580.65	1536.57	1837.44
11086474	03:04:46	1.17	499.52	582.42	1538.79	1840.02
11102475	03:05:02	1.17	499.6	582.51	1541.01	1842.61
11118474	03:05:18	1.17	499.52	582.42	1543.23	1845.2
11134474	03:05:34	1.17	499.32	582.18	1545.45	1847.79
11150474	03:05:50	1.17	499.6	582.51	1547.67	1850.38
11166474	03:06:06	1.17	499.72	584.65	1549.89	1852.97
11182474	03:06:22	1.17	499.4	582.27	1552.11	1855.55
11198474	03:06:38	1.17	499.52	582.41	1554.33	1858.14
11214474	03:06:54	1.16	499.4	580.28	1556.55	1860.73
11230474	03:07:10	1.16	499.52	580.42	1558.77	1863.31
11246475	03:07:26	1.17	499.52	582.41	1560.99	1865.9
11262474	03:07:42	1.16	499.4	580.28	1563.21	1868.49
11278474	03:07:58	1.17	499.52	582.4	1565.43	1871.07
11294474	03:08:14	1.17	499.4	582.28	1567.65	1873.66
11310475	03:08:30	1.17	499.6	582.52	1569.87	1876.25
11326474	03:08:46	1.16	499.32	580.18	1572.09	1878.83
11342475	03:09:02	1.17	499.6	582.51	1574.31	1881.42
11358474	03:09:18	1.17	499.6	582.5	1576.53	1884.01
11374474	03:09:34	1.17	499.72	582.65	1578.75	1886.59
11390475	03:09:50	1.17	499.4	582.28	1580.97	1889.18
11406474	03:10:06	1.16	499.6	580.52	1583.19	1891.76
11422474	03:10:22	1.17	499.4	582.29	1585.42	1894.35
11438475	03:10:38	1.16	499.6	580.53	1587.64	1896.93
11454474	03:10:54	1.16	499.6	580.51	1589.86	1899.52
11470474	03:11:10	1.16	499.32	580.18	1592.08	1902.11
11486474	03:11:26	1.16	499.72	580.64	1594.3	1904.69
11502474	03:11:42	1.16	499.6	580.52	1596.52	1907.28
11518474	03:11:58	1.16	499.72	580.64	1598.74	1909.86
11534474	03:12:14	1.16	499.6	580.51	1600.96	1912.44
11550474	03:12:30	1.17	500	582.97	1603.18	1915.03
11566474	03:12:46	1.17	499.72	582.66	1605.4	1917.61
11582475	03:13:02	1.17	499.72	582.66	1607.62	1920.19
11598474	03:13:18	1.16	499.72	580.66	1609.84	1922.78
11614475	03:13:34	1.16	499.72	580.65	1612.06	1925.36
11630474	03:13:50	1.16	499.52	580.43	1614.29	1927.94
11646475	03:14:06	1.16	499.72	580.66	1616.51	1930.53
11662475	03:14:22	1.16	499.6	580.53	1618.73	1933.11
11678474	03:14:38	1.16	499.52	580.41	1620.95	1935.69
11694474	03:14:54	1.16	499.52	578.42	1623.17	1938.27
11710474	03:15:10	1.16	499.6	580.52	1625.39	1940.85
11726474	03:15:26	1.16	499.4	580.29	1627.61	1943.43
11742474	03:15:42	1.17	499.6	582.52	1629.83	1946.01
11758474	03:15:58	1.16	499.72	580.65	1632.05	1948.6
11774474	03:16:14	1.16	499.6	580.52	1634.27	1951.18
11790474	03:16:30	1.16	499.52	580.42	1636.49	1953.76
11806475	03:16:46	1.16	499.4	580.28	1638.71	1956.34
11822474	03:17:02	1.16	499.6	580.52	1640.93	1958.92
11838474	03:17:18	1.16	499.6	580.51	1643.15	1961.5
11854474	03:17:34	1.16	499.6	580.52	1645.37	1964.08
11870474	03:17:50	1.16	499.6	580.52	1647.59	1966.66
11886474	03:18:06	1.16	499.52	580.43	1649.81	1969.24
11902474	03:18:22	1.16	499.32	580.18	1652.03	1971.82
11918474	03:18:38	1.16	500	580.99	1654.25	1974.39
11934475	03:18:54	1.16	499.72	580.65	1656.47	1976.98
11950474	03:19:10	1.16	499.8	578.74	1658.7	1979.55
11966474	03:19:26	1.16	499.6	580.51	1660.92	1982.13
11982474	03:19:42	1.16	499.6	580.51	1663.14	1984.71
11998474	03:19:58	1.17	499.6	582.51	1665.36	1987.29
12014474	03:20:14	1.16	499.52	580.42	1667.58	1989.87
12030475	03:20:30	1.16	499.32	580.18	1669.8	1992.45
12046474	03:20:46	1.16	499.32	580.18	1672.02	1995.03
12062474	03:21:02	1.16	499.6	580.51	1674.24	1997.61
12078475	03:21:18	1.16	499.72	580.65	1676.46	2000.19
12094475	03:21:34	1.16	499.32	580.19	1678.68	2002.76
12110474	03:21:50	1.16	499.92	580.89	1680.9	2005.34
12126474	03:22:06	1.16	499.8	578.74	1683.12	2007.92
12142474	03:22:22	1.16	499.6	578.51	1685.34	2010.5
12158474	03:22:38	1.16	499.72	580.66	1687.56	2013.07
12174474	03:22:54	1.16	499.6	580.53	1689.78	2015.65
12190474	03:23:10	1.16	499.52	580.42	1692	2018.23
12206474	03:23:26	1.16	499.6	578.52	1694.22	2020.8
12222474	03:23:42	1.16	499.6	580.51	1696.44	2023.38
12238474	03:23:58	1.16	499.8	580.75	1698.66	2025.95
12254474	03:24:14	1.16	499.4	578.28	1700.88	2028.53
12270474	03:24:30	1.16	499.52	580.42	1703.1	2031.11
12286474	03:24:46	1.16	499.6	578.53	1705.32	2033.68
12302474	03:25:02	1.16	499.4	580.26	1707.54	2036.25
12318474	03:25:18	1.16	499.4	580.29	1709.76	2038.83
12334475	03:25:34	1.16	499.52	580.42	1711.99	2041.4
12350474	03:25:50	1.16	499.32	578.19	1714.2	2043.98
12366474	03:26:06	1.16	499.6	580.5	1716.42	2046.55
12382475	03:26:22	1.16	499.52	578.43	1718.65	2049.12
12398474	03:26:38	1.16	499.52	578.42	1720.86	2051.69
12414475	03:26:54	1.16	499.6	578.51	1723.09	2054.26
12430474	03:27:10	1.16	499.4	580.26	1725.31	2056.83
12446474	03:27:26	1.16	499.6	578.51	1727.53	2059.41
12462474	03:27:42	1.16	499.32	578.19	1729.75	2061.98
12478475	03:27:58	1.16	499.32	578.17	1731.97	2064.55
12494474	03:28:14	1.16	499.6	578.51	1734.19	2067.12
12510474	03:28:30	1.16	499.4	578.28	1736.41	2069.69
12526474	03:28:46	1.16	499.72	578.66	1738.63	2072.26
12542474	03:29:02	1.16	499.6	578.51	1740.85	2074.84
12558475	03:29:18	1.16	499.72	578.66	1743.07	2077.41
12574474	03:29:34	1.16	499.52	578.42	1745.29	2079.98
12590474	03:29:50	1.15	499.6	576.52	1747.51	2082.55
12606474	03:30:06	1.16	499.72	580.66	1749.73	2085.12
12622474	03:30:22	1.15	499.6	576.52	1751.95	2087.69
12638475	03:30:38	1.16	499.8	578.74	1754.17	2090.26
12654475	03:30:54	1.15	499.4	576.29	1756.39	2092.83
12670474	03:31:10	1.16	499.52	578.42	1758.61	2095.4
12686475	03:31:26	1.16	499.52	578.41	1760.83	2097.97
12702474	03:31:42	1.15	499.8	576.74	1763.05	2100.54
12718474	03:31:58	1.16	499.6	578.52	1765.27	2103.11
12734475	03:32:14	1.16	499.8	578.74	1767.49	2105.67
12750474	03:32:30	1.15	499.6	576.51	1769.71	2108.24
12766474	03:32:46	1.15	499.52	576.42	1771.94	2110.81
12782474	03:33:02	1.15	499.72	576.67	1774.16	2113.38
12798474	03:33:18	1.15	499.6	576.51	1776.38	2115.94
12814474	03:33:34	1.15	499.6	576.51	1778.6	2118.51
12830474	03:33:50	1.15	499.52	576.43	1780.82	2121.07
12846474	03:34:06	1.15	499.6	576.51	1783.04	2123.64
12862474	03:34:22	1.15	499.8	576.75	1785.26	2126.2
12878475	03:34:38	1.15	499.6	576.51	1787.48	2128.77
12894474	03:34:54	1.15	499.4	576.29	1789.7	2131.33
12910475	03:35:10	1.15	499.8	576.76	1791.92	2133.89
12926474	03:35:26	1.15	499.8	576.75	1794.14	2136.45
12942474	03:35:42	1.15	499.72	576.67	1796.36	2139.02
12958474	03:35:58	1.15	499.72	576.67	1798.58	2141.58
12974475	03:36:14	1.15	499.52	574.43	1800.8	2144.14
12990475	03:36:30	1.16	499.72	578.66	1803.02	2146.7
13006474	03:36:46	1.15	499.6	576.52	1805.24	2149.26
13022474	03:37:02	1.15	499.52	576.43	1807.46	2151.82
13038474	03:37:18	1.15	499.6	574.52	1809.68	2154.37
13054474	03:37:34	1.15	499.32	576.2	1811.9	2156.93
13070474	03:37:50	1.15	499.72	576.67	1814.12	2159.49
13086474	03:38:06	1.15	499.4	574.29	1816.35	2162.05
13102475	03:38:22	1.15	499.72	574.67	1818.57	2164.6
13118474	03:38:38	1.15	499.92	576.89	1820.79	2167.16
13134474	03:38:54	1.15	499.72	576.66	1823.01	2169.72
13150474	03:39:10	1.15	499.52	576.42	1825.23	2172.27
13166474	03:39:26	1.15	499.72	574.67	1827.45	2174.83
13182474	03:39:42	1.15	499.6	574.53	1829.67	2177.38
13198474	03:39:58	1.15	499.8	574.75	1831.89	2179.93
13214474	03:40:14	1.15	499.6	574.52	1834.11	2182.49
13230474	03:40:30	1.15	499.4	574.29	1836.33	2185.04
13246475	03:40:46	1.15	499.6	574.52	1838.55	2187.59
13262474	03:41:02	1.15	499.72	574.65	1840.77	2190.15
13278475	03:41:18	1.15	499.6	574.53	1842.99	2192.7
13294474	03:41:34	1.15	499.72	572.65	1845.21	2195.25
13310474	03:41:50	1.15	499.8	574.73	1847.43	2197.8
13326474	03:42:06	1.15	499.2	574.06	1849.65	2200.36
13342474	03:42:22	1.15	499.32	572.2	1851.87	2202.91
13358474	03:42:38	1.15	499.4	574.28	1854.09	2205.46
13374474	03:42:54	1.15	499.52	572.43	1856.31	2208.01
13390474	03:43:10	1.15	499.72	574.66	1858.53	2210.56
13406474	03:43:26	1.15	499.6	572.52	1860.75	2213.11
13422475	03:43:42	1.15	499.6	574.53	1862.97	2215.66
13438474	03:43:58	1.15	499.8	572.75	1865.19	2218.2
13454474	03:44:14	1.15	499.52	572.44	1867.41	2220.75
13470474	03:44:30	1.15	499.6	574.52	1869.63	2223.3
13486475	03:44:46	1.15	499.32	574.2	1871.85	2225.84
13502475	03:45:02	1.15	499.52	574.42	1874.07	2228.39
13518474	03:45:18	1.15	499.6	572.52	1876.29	2230.94
13534474	03:45:34	1.15	499.52	572.43	1878.51	2233.48
13550474	03:45:50	1.15	499.32	572.19	1880.73	2236.03
13566474	03:46:06	1.15	499.72	572.65	1882.95	2238.57
13582474	03:46:22	1.15	499.32	572.2	1885.17	2241.11
13598475	03:46:38	1.14	499.6	570.51	1887.4	2243.66
13614474	03:46:54	1.15	499.6	572.53	1889.62	2246.2
13630474	03:47:10	1.15	499.4	572.28	1891.84	2248.74
13646475	03:47:26	1.15	499.8	572.76	1894.06	2251.29
13662475	03:47:42	1.15	499.92	572.88	1896.28	2253.83
13678474	03:47:58	1.14	499.72	570.68	1898.5	2256.37
13694474	03:48:14	1.15	499.72	572.66	1900.72	2258.91
13710474	03:48:30	1.15	499.52	572.44	1902.94	2261.45
13726474	03:48:46	1.15	499.52	572.45	1905.16	2263.99
13742475	03:49:02	1.14	499.52	570.43	1907.38	2266.53
13758474	03:49:18	1.14	499.8	570.75	1909.6	2269.07
13774474	03:49:34	1.14	499.6	570.53	1911.82	2271.61
13790474	03:49:50	1.14	499.52	570.44	1914.04	2274.15
13806475	03:50:06	1.15	499.4	572.29	1916.26	2276.68
13822474	03:50:22	1.14	499.6	570.51	1918.48	2279.22
13838474	03:50:38	1.14	499.52	570.43	1920.7	2281.76
13854474	03:50:54	1.14	499.72	570.66	1922.92	2284.29
13870474	03:51:10	1.14	499.92	570.89	1925.14	2286.83
13886475	03:51:26	1.14	499.6	568.52	1927.36	2289.36
13902474	03:51:42	1.14	499.6	570.53	1929.59	2291.9
13918474	03:51:58	1.14	499.8	570.76	1931.81	2294.43
13934474	03:52:14	1.14	499.52	570.44	1934.03	2296.97
13950474	03:52:30	1.14	499.4	570.28	1936.25	2299.5
13966475	03:52:46	1.14	499.6	568.52	1938.47	2302.03
13982474	03:53:02	1.14	499.4	570.28	1940.69	2304.57
13998475	03:53:18	1.14	499.52	568.42	1942.91	2307.1
14014474	03:53:34	1.14	499.52	568.44	1945.13	2309.63
14030475	03:53:50	1.14	499.4	570.29	1947.35	2312.16
14046474	03:54:06	1.14	499.6	570.54	1949.57	2314.69
14062474	03:54:22	1.14	499.72	568.66	1951.79	2317.22
14078474	03:54:38	1.14	499.6	568.52	1954.01	2319.75
14094474	03:54:54	1.14	499.72	568.67	1956.23	2322.28
14110475	03:55:10	1.14	499.8	568.76	1958.45	2324.81
14126474	03:55:26	1.14	499.8	568.76	1960.67	2327.33
14142474	03:55:42	1.14	499.52	568.43	1962.89	2329.86
14158475	03:55:58	1.14	499.8	568.74	1965.11	2332.39
14174474	03:56:14	1.14	499.6	568.52	1967.33	2334.91
14190475	03:56:30	1.13	499.6	566.52	1969.55	2337.44
14206474	03:56:46	1.13	499.4	566.29	1971.78	2339.96
14222475	03:57:02	1.14	499.92	570.89	1974	2342.49
14238474	03:57:18	1.14	499.8	568.76	1976.22	2345.01
14254474	03:57:34	1.13	499.6	566.53	1978.44	2347.53
14270475	03:57:50	1.13	499.32	566.21	1980.66	2350.05
14286475	03:58:06	1.13	499.72	566.65	1982.88	2352.57
14302475	03:58:22	1.14	499.8	568.73	1985.1	2355.09
14318474	03:58:38	1.13	499.72	566.67	1987.32	2357.61
14334475	03:58:54	1.13	499.4	566.29	1989.54	2360.13
14350474	03:59:10	1.13	499.52	566.43	1991.76	2362.65
14366474	03:59:26	1.13	499.72	566.66	1993.98	2365.16
14382474	03:59:42	1.13	499.52	566.43	1996.2	2367.68
14398474	03:59:58	1.13	499.6	566.53	1998.42	2370.2
14414474	04:00:14	1.13	499.6	564.54	2000.64	2372.72
14430475	04:00:30	1.13	499.52	566.44	2002.86	2375.23
14446474	04:00:46	1.13	499.72	566.66	2005.08	2377.75
14462474	04:01:02	1.13	499.52	566.44	2007.3	2380.26
14478474	04:01:18	1.13	499.6	564.53	2009.52	2382.78
14494474	04:01:34	1.13	499.72	566.67	2011.74	2385.29
14510474	04:01:50	1.13	499.6	564.52	2013.96	2387.8
14526474	04:02:06	1.13	499.4	564.31	2016.18	2390.31
14542474	04:02:22	1.13	499.52	564.44	2018.4	2392.82
14558474	04:02:38	1.13	499.72	566.67	2020.62	2395.33
14574474	04:02:54	1.13	499.72	562.65	2022.84	2397.84
14590474	04:03:10	1.13	499.52	564.45	2025.06	2400.35
14606474	04:03:26	1.13	499.52	562.44	2027.29	2402.86
14622474	04:03:42	1.13	499.6	564.52	2029.51	2405.37
14638474	04:03:58	1.13	499.4	564.3	2031.73	2407.88
14654474	04:04:14	1.13	499.4	562.3	2033.95	2410.39
14670475	04:04:30	1.13	499.8	564.74	2036.17	2412.89
14686474	04:04:46	1.13	499.4	564.3	2038.39	2415.4
14702475	04:05:02	1.13	499.52	564.43	2040.61	2417.91
14718474	04:05:18	1.13	499.4	564.3	2042.83	2420.41
14734474	04:05:34	1.13	499.4	562.29	2045.05	2422.92
14750474	04:05:50	1.13	499.6	562.52	2047.27	2425.42
14766475	04:06:06	1.13	499.8	562.74	2049.49	2427.93
14782475	04:06:22	1.13	499.6	562.52	2051.71	2430.43
14798475	04:06:38	1.13	499.72	562.65	2053.93	2432.93
14814474	04:06:54	1.13	499.6	562.52	2056.15	2435.43
14830475	04:07:10	1.13	499.52	562.43	2058.37	2437.94
14846474	04:07:26	1.13	499.6	562.53	2060.59	2440.44
14862475	04:07:42	1.13	499.8	562.75	2062.81	2442.94
14878475	04:07:58	1.12	499.6	560.53	2065.03	2445.43
14894474	04:08:14	1.12	499.52	560.46	2067.25	2447.93
14910474	04:08:30	1.12	499.6	560.53	2069.47	2450.43
14926475	04:08:46	1.12	499.6	560.54	2071.69	2452.92
14942474	04:09:02	1.12	499.2	560.08	2073.91	2455.42
14958474	04:09:18	1.12	499.52	560.45	2076.13	2457.91
14974474	04:09:34	1.12	499.52	560.46	2078.35	2460.41
14990474	04:09:50	1.12	499.6	560.54	2080.57	2462.9
15006474	04:10:06	1.13	499.6	562.53	2082.79	2465.4
15022474	04:10:22	1.12	499.72	560.67	2085.01	2467.89
15038475	04:10:38	1.12	499.52	560.44	2087.23	2470.38
15054474	04:10:54	1.12	499.8	560.76	2089.46	2472.87
15070474	04:11:10	1.12	499.92	560.89	2091.68	2475.36
15086474	04:11:26	1.12	499.72	560.67	2093.9	2477.85
15102474	04:11:42	1.12	499.72	558.67	2096.12	2480.34
15118474	04:11:58	1.12	499.32	558.22	2098.34	2482.82
15134474	04:12:14	1.12	499.52	558.42	2100.56	2485.31
15150474	04:12:30	1.12	499.4	558.3	2102.78	2487.79
15166474	04:12:46	1.12	499.32	558.21	2105	2490.28
15182474	04:13:02	1.12	499.8	560.76	2107.22	2492.76
15198474	04:13:18	1.12	499.72	558.67	2109.44	2495.25
15214475	04:13:34	1.12	499.6	558.54	2111.66	2497.73
15230474	04:13:50	1.12	499.52	558.44	2113.88	2500.21
15246474	04:14:06	1.12	499.6	558.52	2116.1	2502.69
15262474	04:14:22	1.12	499.72	558.66	2118.32	2505.17
15278474	04:14:38	1.12	499.52	558.43	2120.54	2507.65
15294474	04:14:54	1.12	499.32	558.22	2122.76	2510.13
15310474	04:15:10	1.11	499.6	556.53	2124.98	2512.61
15326475	04:15:26	1.11	499.32	556.21	2127.2	2515.09
15342474	04:15:42	1.11	499.52	556.43	2129.42	2517.56
15358474	04:15:58	1.12	499.52	558.43	2131.64	2520.04
15374474	04:16:14	1.11	499.4	556.29	2133.86	2522.51
15390475	04:16:30	1.11	499.6	556.54	2136.08	2524.99
15406474	04:16:46	1.11	499.52	556.45	2138.3	2527.46
15422474	04:17:02	1.11	499.52	556.44	2140.52	2529.93
15438474	04:17:18	1.11	499.32	556.21	2142.75	2532.4
15454474	04:17:34	1.11	499.4	556.31	2144.96	2534.87
15470474	04:17:50	1.11	499.4	556.31	2147.19	2537.34
15486474	04:18:06	1.11	499.6	556.53	2149.41	2539.81
15502474	04:18:22	1.11	499.6	554.54	2151.63	2542.28
15518475	04:18:38	1.11	499.6	554.52	2153.85	2544.75
15534474	04:18:54	1.11	499.52	554.44	2156.07	2547.21
15550474	04:19:10	1.11	499.6	554.53	2158.29	2549.68
15566474	04:19:26	1.11	499.52	554.45	2160.51	2552.14
15582475	04:19:42	1.11	499.6	554.53	2162.73	2554.6
15598475	04:19:58	1.11	499.32	554.21	2164.95	2557.07
15614475	04:20:14	1.11	499.72	552.68	2167.17	2559.53
15630474	04:20:30	1.11	499.4	554.32	2169.39	2561.99
15646474	04:20:46	1.11	499.6	552.53	2171.6	2564.45
15662474	04:21:02	1.11	499.32	552.22	2173.82	2566.91
15678474	04:21:18	1.11	499.6	552.53	2176.05	2569.37
15694474	04:21:34	1.11	499.52	552.44	2178.26	2571.82
15710474	04:21:50	1.11	499.4	552.31	2180.48	2574.28
15726474	04:22:06	1.11	499.6	552.53	2182.7	2576.73
15742474	04:22:22	1.1	499.52	550.44	2184.92	2579.19
15758474	04:22:38	1.11	499.52	552.44	2187.14	2581.64
15774475	04:22:54	1.1	499.72	550.67	2189.36	2584.1
15790474	04:23:10	1.11	499.8	552.75	2191.58	2586.55
15806474	04:23:26	1.11	499.6	552.55	2193.8	2589
15822474	04:23:42	1.1	499.72	550.66	2196.03	2591.45
15838474	04:23:58	1.1	499.8	550.75	2198.25	2593.89
15854475	04:24:14	1.1	499.72	550.68	2200.47	2596.34
15870474	04:24:30	1.1	499.92	550.89	2202.69	2598.79
15886475	04:24:46	1.1	499.6	550.54	2204.91	2601.23
15902474	04:25:02	1.1	499.6	550.53	2207.13	2603.68
15918474	04:25:18	1.1	499.6	548.54	2209.35	2606.12
15934474	04:25:34	1.1	499.4	550.32	2211.57	2608.56
15950474	04:25:50	1.1	499.6	548.55	2213.79	2611
15966474	04:26:06	1.09	499.52	546.44	2216.01	2613.44
15982474	04:26:22	1.09	499.6	546.54	2218.23	2615.88
15998475	04:26:38	1.1	499.4	548.32	2220.45	2618.31
16014475	04:26:54	1.09	499.72	546.67	2222.67	2620.75
16030475	04:27:10	1.1	499.4	548.33	2224.89	2623.18
16046474	04:27:26	1.09	499.2	546.1	2227.11	2625.61
16062474	04:27:42	1.09	499.72	546.68	2229.33	2628.04
16078474	04:27:58	1.09	499.6	544.54	2231.55	2630.47
16094474	04:28:14	1.09	499.6	546.53	2233.77	2632.9
16110474	04:28:30	1.09	499.72	546.67	2235.99	2635.33
16126474	04:28:46	1.09	499.52	544.45	2238.21	2637.76
16142474	04:29:02	1.09	499.72	546.68	2240.43	2640.18
16158474	04:29:18	1.09	499.4	544.3	2242.65	2642.6
16174474	04:29:34	1.09	499.6	544.55	2244.88	2645.03
16190474	04:29:50	1.09	499.52	544.45	2247.1	2647.45
16206474	04:30:06	1.09	499.4	544.33	2249.32	2649.87
16222474	04:30:22	1.09	499.72	544.67	2251.54	2652.29
16238474	04:30:38	1.09	499.6	544.54	2253.76	2654.71
16254475	04:30:54	1.09	499.4	542.3	2255.98	2657.12
16270474	04:31:10	1.09	499.52	542.44	2258.2	2659.54
16286474	04:31:26	1.09	499.6	542.54	2260.42	2661.95
16302474	04:31:42	1.09	499.52	544.45	2262.64	2664.36
16318474	04:31:58	1.09	499.52	542.46	2264.86	2666.77
16334475	04:32:14	1.09	499.6	542.56	2267.08	2669.18
16350474	04:32:30	1.09	499.72	542.7	2269.3	2671.59
16366474	04:32:46	1.08	499.6	540.56	2271.52	2674
16382474	04:33:02	1.08	499.32	540.24	2273.74	2676.4
16398475	04:33:18	1.08	499.8	540.76	2275.96	2678.8
16414474	04:33:34	1.08	499.4	540.31	2278.18	2681.2
16430474	04:33:50	1.08	499.8	540.76	2280.4	2683.6
16446474	04:34:06	1.08	499.4	540.32	2282.62	2686
16462474	04:34:22	1.08	499.52	538.46	2284.84	2688.4
16478474	04:34:38	1.08	499.32	538.25	2287.06	2690.79
16494474	04:34:54	1.08	499.4	538.33	2289.28	2693.19
16510475	04:35:10	1.08	499.4	538.32	2291.5	2695.58
16526475	04:35:26	1.07	499.4	536.34	2293.72	2697.97
16542474	04:35:42	1.08	499.4	538.33	2295.94	2700.36
16558474	04:35:58	1.07	499.6	536.55	2298.16	2702.75
16574474	04:36:14	1.07	499.72	536.67	2300.38	2705.13
16590474	04:36:30	1.07	499.12	536.03	2302.6	2707.51
16606474	04:36:46	1.07	499.4	534.33	2304.82	2709.89
16622474	04:37:02	1.07	499.72	534.68	2307.04	2712.27
16638474	04:37:18	1.07	499.6	534.54	2309.26	2714.65
16654474	04:37:34	1.07	499.2	532.12	2311.48	2717.02
16670474	04:37:50	1.07	499.6	534.53	2313.7	2719.39
16686474	04:38:06	1.07	499.2	532.12	2315.92	2721.76
16702474	04:38:22	1.07	499.52	532.45	2318.14	2724.13
16718474	04:38:38	1.07	499.4	532.35	2320.36	2726.5
16734474	04:38:54	1.06	499.52	530.48	2322.58	2728.86
16750474	04:39:10	1.06	499.6	528.55	2324.8	2731.22
16766475	04:39:26	1.06	499.52	530.47	2327.02	2733.58
16782474	04:39:42	1.06	499.72	530.68	2329.24	2735.93
16798475	04:39:58	1.06	499.6	530.55	2331.46	2738.29
16814474	04:40:14	1.06	499.32	528.27	2333.68	2740.64
16830474	04:40:30	1.06	499.72	528.67	2335.9	2742.99
16846474	04:40:46	1.06	499.52	528.47	2338.12	2745.33
16862474	04:41:02	1.05	499.32	526.27	2340.34	2747.68
16878474	04:41:18	1.05	499.72	526.69	2342.56	2750.02
16894474	04:41:34	1.05	499.52	524.48	2344.77	2752.35
16910474	04:41:50	1.05	499.52	524.48	2347	2754.69
16926474	04:42:06	1.05	499.72	524.68	2349.22	2757.02
16942474	04:42:22	1.05	499.32	522.27	2351.44	2759.35
16958474	04:42:38	1.05	499.72	522.69	2353.66	2761.67
16974474	04:42:54	1.05	499.52	522.47	2355.88	2763.99
16990474	04:43:10	1.04	499.52	520.48	2358.1	2766.31
17006474	04:43:26	1.04	499.6	520.57	2360.32	2768.63
17022474	04:43:42	1.04	499.4	520.36	2362.54	2770.94
17038474	04:43:58	1.04	499.8	518.79	2364.76	2773.25
17054474	04:44:14	1.03	499.6	516.58	2366.98	2775.55
17070474	04:44:30	1.03	499.6	516.56	2369.2	2777.85
17086474	04:44:46	1.03	499.52	514.49	2371.42	2780.15
17102474	04:45:02	1.03	499.6	514.58	2373.64	2782.44
17118474	04:45:18	1.03	499.72	514.71	2375.86	2784.73
17134474	04:45:34	1.03	499.72	514.7	2378.09	2787.01
17150474	04:45:50	1.02	499.6	510.57	2380.31	2789.29
17166474	04:46:06	1.02	499.52	510.48	2382.53	2791.57
17182474	04:46:22	1.02	499.6	508.58	2384.75	2793.84
17198474	04:46:38	1.02	499.92	508.9	2386.97	2796.1
17214474	04:46:54	1.01	499.8	506.78	2389.19	2798.36
17230474	04:47:10	1.01	499.6	506.56	2391.41	2800.61
17246474	04:47:26	1.01	499.6	504.57	2393.63	2802.85
17262474	04:47:42	1.01	499.52	504.48	2395.85	2805.09
17278474	04:47:58	1.01	499.6	502.57	2398.07	2807.33
17294475	04:48:14	1	499.8	498.8	2400.29	2809.55
17294475	04:48:14	1	499.8	498.8	2400.29	2809.55
Eneloop Pro AA @0.2C #1