## LOGGER01
millis	time	voltage	current	power	capacity	energy
0	00:00:00	1.29	500	645.03	0	0
15964	00:00:16	1.29	500.12	643.15	2.22	2.85
31964	00:00:32	1.28	499.6	640.48	4.44	5.7
47964	00:00:48	1.28	499.4	638.23	6.66	8.55
63964	00:01:04	1.27	499.72	636.62	8.88	11.38
79965	00:01:20	1.27	499.6	634.47	11.1	14.2
95964	00:01:36	1.27	499.8	634.73	13.32	17.03
111964	00:01:52	1.27	499.6	634.48	15.54	19.85
127964	00:02:08	1.27	499.72	632.62	17.76	22.66
143964	00:02:24	1.27	499.4	632.22	19.98	25.47
159964	00:02:40	1.27	499.6	632.47	22.2	28.28
175964	00:02:56	1.26	499.52	630.36	24.42	31.09
191964	00:03:12	1.26	499.52	630.38	26.65	33.89
207965	00:03:28	1.26	499.6	628.47	28.87	36.69
223964	00:03:44	1.26	499.52	630.38	31.09	39.49
239965	00:04:00	1.26	499.6	628.47	33.31	42.28
255964	00:04:16	1.26	499.6	628.47	35.53	45.07
271964	00:04:32	1.26	499.6	628.48	37.75	47.86
287965	00:04:48	1.25	499.2	625.97	39.97	50.65
303965	00:05:04	1.25	499.52	626.37	42.19	53.43
319964	00:05:20	1.25	499.6	624.47	44.41	56.21
335964	00:05:36	1.25	499.2	623.98	46.63	58.99
351964	00:05:52	1.25	499.6	624.49	48.85	61.77
367964	00:06:08	1.25	499.72	624.62	51.07	64.55
383965	00:06:24	1.25	499.8	622.73	53.29	67.32
399964	00:06:40	1.25	499.72	624.63	55.51	70.09
415964	00:06:56	1.25	499.72	622.63	57.73	72.86
431965	00:07:12	1.25	499.52	622.39	59.95	75.63
447964	00:07:28	1.24	499.72	620.63	62.17	78.39
463964	00:07:44	1.24	499.72	620.64	64.39	81.16
479964	00:08:00	1.24	499.8	620.74	66.61	83.92
495964	00:08:16	1.24	499.4	620.23	68.83	86.68
511964	00:08:32	1.24	499.6	620.47	71.05	89.44
527965	00:08:48	1.24	499.52	618.37	73.27	92.19
543964	00:09:04	1.24	499.4	618.24	75.49	94.95
559964	00:09:20	1.24	499.52	618.39	77.71	97.7
575965	00:09:36	1.24	499.52	620.38	79.93	100.45
591964	00:09:52	1.24	499.32	620.14	82.15	103.2
607965	00:10:08	1.24	499.4	618.23	84.37	105.95
623965	00:10:24	1.24	499.6	618.49	86.59	108.69
639964	00:10:40	1.24	499.72	618.64	88.81	111.44
655965	00:10:56	1.23	499.6	616.49	91.04	114.18
671965	00:11:12	1.23	499.6	616.48	93.26	116.92
687964	00:11:28	1.23	499.52	616.38	95.48	119.66
703964	00:11:44	1.23	499.72	616.63	97.7	122.4
719964	00:12:00	1.23	499.4	616.23	99.92	125.14
735964	00:12:16	1.23	499.6	614.47	102.14	127.88
751964	00:12:32	1.23	499.52	614.38	104.36	130.61
767964	00:12:48	1.23	499.4	614.23	106.58	133.35
783964	00:13:04	1.23	499.72	614.64	108.8	136.08
799965	00:13:20	1.23	499.6	614.48	111.02	138.81
815965	00:13:36	1.23	499.72	614.63	113.24	141.54
831964	00:13:52	1.23	499.72	614.63	115.46	144.27
847964	00:14:08	1.23	499.6	614.49	117.68	147
863964	00:14:24	1.23	499.52	614.39	119.9	149.73
879964	00:14:40	1.23	499.6	612.48	122.12	152.45
895964	00:14:56	1.23	499.72	614.63	124.34	155.18
911965	00:15:12	1.22	499.32	610.14	126.56	157.9
927964	00:15:28	1.23	499.32	612.14	128.78	160.62
943964	00:15:44	1.23	499.32	612.15	131	163.35
959964	00:16:00	1.22	499.52	610.38	133.22	166.07
975964	00:16:16	1.23	499.52	612.39	135.44	168.79
991964	00:16:32	1.22	499.52	610.39	137.66	171.5
1007964	00:16:48	1.22	499.6	610.49	139.88	174.22
1023964	00:17:04	1.22	499.6	610.49	142.1	176.93
1039965	00:17:20	1.22	499.72	610.63	144.32	179.64
1055964	00:17:36	1.22	499.6	610.49	146.54	182.36
1071964	00:17:52	1.22	499.6	610.49	148.76	185.07
1087964	00:18:08	1.22	499.6	610.48	150.98	187.78
1103964	00:18:24	1.22	499.52	608.39	153.2	190.49
1119964	00:18:40	1.22	499.2	608	155.42	193.19
1135965	00:18:56	1.22	499.52	608.4	157.64	195.9
1151965	00:19:12	1.22	499.52	608.39	159.86	198.6
1167965	00:19:28	1.22	499.4	608.24	162.08	201.31
1183965	00:19:44	1.22	499.6	608.49	164.3	204.01
1199964	00:20:00	1.22	499.52	610.41	166.52	206.72
1215964	00:20:16	1.21	499.52	606.4	168.74	209.42
1231964	00:20:32	1.21	499.6	606.49	170.96	212.12
1247964	00:20:48	1.21	499.52	606.39	173.18	214.82
1263965	00:21:04	1.22	499.72	608.64	175.4	217.52
1279964	00:21:20	1.22	499.4	608.25	177.62	220.22
1295965	00:21:36	1.21	499.4	606.24	179.84	222.92
1311964	00:21:52	1.21	499.4	606.26	182.06	225.61
1327964	00:22:08	1.21	499.12	605.9	184.28	228.31
1343965	00:22:24	1.21	499.32	606.14	186.5	231
1359965	00:22:40	1.21	499.4	606.23	188.72	233.7
1375964	00:22:56	1.21	499.52	606.39	190.94	236.39
1391964	00:23:12	1.21	499.4	606.25	193.16	239.09
1407964	00:23:28	1.21	499.4	606.24	195.38	241.79
1423964	00:23:44	1.21	499.52	606.4	197.6	244.48
1439965	00:24:00	1.21	499.4	606.25	199.82	247.18
1455965	00:24:16	1.21	499.4	606.25	202.04	249.87
1471965	00:24:32	1.21	499.6	606.48	204.26	252.56
1487964	00:24:48	1.21	499.4	606.23	206.48	255.25
1503964	00:25:04	1.21	499.52	604.39	208.7	257.94
1519964	00:25:20	1.21	499.32	604.14	210.92	260.63
1535965	00:25:36	1.21	499.4	606.24	213.14	263.32
1551964	00:25:52	1.21	499.52	606.39	215.36	266.01
1567964	00:26:08	1.21	499.52	604.39	217.58	268.7
1583964	00:26:24	1.21	499.6	604.5	219.8	271.39
1599965	00:26:40	1.21	499.6	604.49	222.02	274.08
1615964	00:26:56	1.21	499.4	604.25	224.24	276.76
1631964	00:27:12	1.21	499.4	604.24	226.46	279.45
1647964	00:27:28	1.21	499.4	606.24	228.68	282.14
1663964	00:27:44	1.21	499.52	604.38	230.9	284.82
1679964	00:28:00	1.21	499.32	604.14	233.12	287.51
1695964	00:28:16	1.21	499.32	604.15	235.33	290.19
1711964	00:28:32	1.21	499.52	604.39	237.55	292.88
1727964	00:28:48	1.21	499.52	602.39	239.77	295.56
1743964	00:29:04	1.21	499.4	604.25	241.99	298.25
1759965	00:29:20	1.21	499.6	604.48	244.21	300.93
1775965	00:29:36	1.21	499.4	604.24	246.43	303.62
1791965	00:29:52	1.21	499.4	604.25	248.65	306.3
1807964	00:30:08	1.21	499.6	604.48	250.87	308.98
1823964	00:30:24	1.21	499.6	604.49	253.09	311.67
1839964	00:30:40	1.21	499.32	604.13	255.31	314.35
1855964	00:30:56	1.21	499.6	604.49	257.53	317.03
1871965	00:31:12	1.21	499.4	602.24	259.75	319.71
1887965	00:31:28	1.21	499.32	604.15	261.97	322.39
1903964	00:31:44	1.21	499.2	604	264.19	325.07
1919964	00:32:00	1.21	499.52	602.39	266.41	327.75
1935964	00:32:16	1.21	499.4	604.24	268.63	330.43
1951964	00:32:32	1.21	499.32	602.15	270.85	333.11
1967964	00:32:48	1.21	499.52	602.4	273.07	335.79
1983964	00:33:04	1.21	499.32	602.16	275.29	338.47
1999965	00:33:20	1.2	499.2	600.02	277.51	341.15
2015965	00:33:36	1.21	499.4	604.25	279.73	343.83
2031964	00:33:52	1.21	499.4	602.23	281.95	346.5
2047965	00:34:08	1.21	499.6	602.48	284.17	349.18
2063964	00:34:24	1.2	499.4	600.25	286.39	351.86
2079965	00:34:40	1.21	499.6	602.49	288.61	354.54
2095964	00:34:56	1.21	499.4	602.26	290.83	357.21
2111964	00:35:12	1.21	499.2	602.01	293.05	359.89
2127965	00:35:28	1.21	499.52	602.37	295.27	362.56
2143964	00:35:44	1.21	499.52	604.38	297.49	365.24
2159964	00:36:00	1.21	499.2	602.01	299.71	367.92
2175964	00:36:16	1.21	499.4	602.26	301.92	370.59
2191965	00:36:32	1.2	499.52	600.4	304.14	373.26
2207964	00:36:48	1.2	499.2	600.01	306.36	375.94
2223964	00:37:04	1.2	499.32	600.15	308.58	378.61
2239964	00:37:20	1.21	499.6	602.49	310.8	381.28
2255964	00:37:36	1.2	499.52	600.4	313.02	383.95
2271965	00:37:52	1.21	499.32	602.15	315.24	386.63
2287964	00:38:08	1.2	499.52	600.4	317.46	389.3
2303964	00:38:24	1.2	499.52	600.39	319.68	391.97
2319964	00:38:40	1.21	499.4	602.25	321.9	394.64
2335964	00:38:56	1.21	499.6	602.49	324.12	397.32
2351965	00:39:12	1.21	499.4	602.25	326.34	399.99
2367964	00:39:28	1.2	499.72	600.64	328.56	402.66
2383964	00:39:44	1.2	499.8	600.74	330.78	405.33
2399964	00:40:00	1.2	499.52	600.4	333	408
2415965	00:40:16	1.2	499.4	600.25	335.22	410.67
2431964	00:40:32	1.2	499.4	600.25	337.44	413.34
2447965	00:40:48	1.2	499.52	600.38	339.66	416.01
2463964	00:41:04	1.2	499.4	600.24	341.88	418.68
2479964	00:41:20	1.2	499.2	600.01	344.1	421.35
2495964	00:41:36	1.2	499.12	599.91	346.32	424.01
2511965	00:41:52	1.2	499.32	600.17	348.54	426.68
2527964	00:42:08	1.2	499.4	600.25	350.76	429.35
2543964	00:42:24	1.2	499.52	600.39	352.98	432.02
2559964	00:42:40	1.2	499.52	600.4	355.2	434.69
2575964	00:42:56	1.2	499.72	600.64	357.42	437.36
2591965	00:43:12	1.2	499.72	600.65	359.64	440.02
2607965	00:43:28	1.2	499.72	600.63	361.86	442.69
2623964	00:43:44	1.2	499.2	598.02	364.08	445.36
2639964	00:44:00	1.2	499.52	600.4	366.3	448.03
2655964	00:44:16	1.2	499.4	600.25	368.52	450.69
2671964	00:44:32	1.2	499.92	600.86	370.74	453.36
2687964	00:44:48	1.2	499.52	600.4	372.96	456.03
2703965	00:45:04	1.2	499.4	600.26	375.18	458.69
2719965	00:45:20	1.2	499.52	600.39	377.4	461.36
2735964	00:45:36	1.2	499.52	600.4	379.62	464.03
2751965	00:45:52	1.2	499.32	600.16	381.84	466.69
2767965	00:46:08	1.2	499.52	598.4	384.06	469.36
2783964	00:46:24	1.2	499.6	600.5	386.28	472.02
2799964	00:46:40	1.2	499.72	600.64	388.51	474.69
2815964	00:46:56	1.2	499.52	600.4	390.73	477.36
2831964	00:47:12	1.2	499.12	599.91	392.95	480.02
2846966	00:47:27	1.2	499.4	598.25	395.03	482.52
2862966	00:47:43	1.2	499.4	598.25	397.25	485.18
2878965	00:47:59	1.2	499.32	600.17	399.47	487.84
2894965	00:48:15	1.2	499.52	600.39	401.69	490.51
2910966	00:48:31	1.21	499.32	602.16	403.91	493.17
2926966	00:48:47	1.2	499.4	600.27	406.13	495.84
2942965	00:49:03	1.2	499.52	600.41	408.35	498.5
2958966	00:49:19	1.2	499.32	600.15	410.57	501.16
2974966	00:49:35	1.2	499.4	598.24	412.79	503.83
2990966	00:49:51	1.2	499.52	598.4	415.01	506.49
3006965	00:50:07	1.2	499.52	598.41	417.23	509.15
3022965	00:50:23	1.2	499.52	598.39	419.45	511.81
3038965	00:50:39	1.2	499.32	598.15	421.67	514.48
3054965	00:50:55	1.2	499.4	598.24	423.88	517.14
3070965	00:51:11	1.2	499.2	598.02	426.1	519.8
3086965	00:51:27	1.2	499.6	598.5	428.32	522.46
3102965	00:51:43	1.2	499.4	598.27	430.54	525.12
3118965	00:51:59	1.2	499.52	598.39	432.76	527.78
3134965	00:52:15	1.2	499.52	598.4	434.98	530.45
3150965	00:52:31	1.2	499.6	600.48	437.2	533.11
3166965	00:52:47	1.2	499.6	598.51	439.42	535.77
3182965	00:53:03	1.2	499.6	598.48	441.64	538.43
3198965	00:53:19	1.2	499.4	600.25	443.86	541.09
3214966	00:53:35	1.2	499.4	600.24	446.08	543.75
3230966	00:53:51	1.2	499.12	597.91	448.3	546.42
3246965	00:54:07	1.2	499.52	598.39	450.52	549.08
3262965	00:54:23	1.2	499.32	598.15	452.74	551.74
3278966	00:54:39	1.19	499.32	596.16	454.96	554.4
3294966	00:54:55	1.2	499.4	598.26	457.18	557.06
3310965	00:55:11	1.2	499.6	600.49	459.4	559.72
3326966	00:55:27	1.2	499.72	598.63	461.62	562.38
3342965	00:55:43	1.2	499.32	598.16	463.84	565.04
3358966	00:55:59	1.2	499.6	598.49	466.06	567.7
3374965	00:56:15	1.2	499.4	598.25	468.28	570.36
3390965	00:56:31	1.2	499.4	598.25	470.5	573.02
3406965	00:56:47	1.2	499.32	598.16	472.72	575.69
3422965	00:57:03	1.2	499.32	598.16	474.94	578.35
3438965	00:57:19	1.2	499.4	600.25	477.16	581.01
3454965	00:57:35	1.2	499.2	598.01	479.38	583.67
3470965	00:57:51	1.2	499.32	598.16	481.6	586.33
3486966	00:58:07	1.2	499.6	598.49	483.82	588.99
3502965	00:58:23	1.2	499.52	598.4	486.04	591.65
3518965	00:58:39	1.2	499.6	598.49	488.26	594.31
3534965	00:58:55	1.2	499.52	598.41	490.48	596.97
3550966	00:59:11	1.2	499.4	598.26	492.7	599.63
3566965	00:59:27	1.2	499.2	600.01	494.92	602.29
3582965	00:59:43	1.2	499.52	598.39	497.14	604.95
3598966	00:59:59	1.2	499.52	600.39	499.36	607.61
3614966	01:00:15	1.2	499.4	598.26	501.58	610.27
3630965	01:00:31	1.2	499.12	597.91	503.8	612.92
3646965	01:00:47	1.2	499.52	598.4	506.02	615.58
3662965	01:01:03	1.2	499.4	598.25	508.24	618.24
3678965	01:01:19	1.2	499.4	598.25	510.46	620.9
3694965	01:01:35	1.2	499.4	598.25	512.68	623.56
3710965	01:01:51	1.2	499.6	598.5	514.9	626.22
3726965	01:02:07	1.2	499.6	598.5	517.12	628.88
3742966	01:02:23	1.2	499.2	598	519.34	631.54
3758966	01:02:39	1.2	499.6	598.5	521.56	634.2
3774965	01:02:55	1.2	499.4	598.25	523.78	636.86
3790965	01:03:11	1.2	499.6	598.5	526	639.51
3806965	01:03:27	1.2	499.52	598.39	528.22	642.17
3822966	01:03:43	1.2	499.32	598.15	530.44	644.83
3838966	01:03:59	1.2	499.32	598.16	532.66	647.49
3854965	01:04:15	1.2	499.6	598.5	534.88	650.15
3870965	01:04:31	1.19	499.6	596.5	537.1	652.81
3886965	01:04:47	1.19	499.4	596.26	539.32	655.46
3902965	01:05:03	1.19	500.92	598.12	541.54	658.12
3918965	01:05:19	1.2	499.4	598.26	543.76	660.79
3934965	01:05:35	1.2	499.4	598.25	545.98	663.44
3950965	01:05:51	1.2	499.32	598.17	548.2	666.1
3966965	01:06:07	1.2	499.2	598	550.42	668.76
3982965	01:06:23	1.2	499.52	598.38	552.64	671.42
3998965	01:06:39	1.19	499.2	596.01	554.86	674.07
4014965	01:06:55	1.19	499.32	596.15	557.08	676.73
4030966	01:07:11	1.2	499.32	598.15	559.3	679.39
4046965	01:07:27	1.2	499.4	598.26	561.52	682.05
4062965	01:07:43	1.2	499.52	598.39	563.74	684.71
4078965	01:07:59	1.19	499.4	596.25	565.96	687.36
4094965	01:08:15	1.2	499.6	598.5	568.18	690.02
4110966	01:08:31	1.2	499.6	598.48	570.4	692.68
4126965	01:08:47	1.2	499.6	598.49	572.61	695.33
4142965	01:09:03	1.2	499.4	598.25	574.83	697.99
4158965	01:09:19	1.19	499.52	596.41	577.05	700.64
4174965	01:09:35	1.2	499.2	598	579.27	703.3
4190966	01:09:51	1.2	499.52	598.4	581.49	705.96
4206965	01:10:07	1.2	499.2	598.01	583.71	708.62
4222965	01:10:23	1.2	499.52	598.39	585.93	711.28
4238966	01:10:39	1.2	499.52	598.4	588.15	713.93
4254965	01:10:55	1.2	499.6	598.5	590.37	716.59
4270965	01:11:11	1.19	499.32	596.15	592.59	719.25
4286966	01:11:27	1.2	499.6	598.48	594.81	721.9
4302966	01:11:43	1.2	499.4	598.27	597.03	724.56
4318965	01:11:59	1.2	499.52	598.4	599.25	727.21
4334965	01:12:15	1.2	499.6	598.49	601.47	729.87
4350965	01:12:31	1.19	499.52	596.41	603.69	732.52
4366965	01:12:47	1.2	499.52	598.4	605.91	735.18
4382966	01:13:03	1.2	499.32	598.16	608.13	737.83
4398965	01:13:19	1.2	499.52	598.39	610.35	740.49
4414965	01:13:35	1.2	499.32	598.16	612.57	743.15
4430965	01:13:51	1.2	499.4	598.25	614.79	745.8
4446966	01:14:07	1.2	499.72	598.64	617.01	748.46
4462965	01:14:23	1.19	499.72	596.66	619.23	751.11
4478965	01:14:39	1.2	499.6	598.48	621.45	753.77
4494965	01:14:55	1.19	499.12	595.93	623.67	756.42
4510966	01:15:11	1.19	499.52	596.4	625.89	759.08
4526965	01:15:27	1.19	499.52	596.4	628.11	761.73
4542965	01:15:43	1.19	499.72	596.64	630.33	764.39
4558965	01:15:59	1.2	499.4	598.28	632.55	767.04
4574965	01:16:15	1.19	499.4	596.25	634.77	769.69
4590965	01:16:31	1.2	499.2	598.02	636.99	772.35
4606965	01:16:47	1.19	499.52	596.39	639.21	775
4622965	01:17:03	1.2	499.52	598.39	641.43	777.66
4638965	01:17:19	1.19	499.6	596.5	643.65	780.31
4654965	01:17:35	1.2	499.52	598.41	645.87	782.96
4670965	01:17:51	1.19	499.52	596.4	648.09	785.62
4686965	01:18:07	1.19	499.52	596.41	650.31	788.27
4702966	01:18:23	1.19	499.6	596.5	652.53	790.92
4718966	01:18:39	1.2	499.32	598.17	654.75	793.58
4734966	01:18:55	1.19	499.52	596.4	656.97	796.23
4750965	01:19:11	1.2	499.52	598.4	659.19	798.88
4766965	01:19:27	1.19	499.4	596.25	661.41	801.54
4782965	01:19:43	1.19	499.52	596.4	663.63	804.19
4798965	01:19:59	1.19	499.6	596.49	665.85	806.84
4814965	01:20:15	1.19	499.6	596.49	668.07	809.49
4830965	01:20:31	1.19	499.32	596.15	670.29	812.14
4846965	01:20:47	1.19	499.6	596.5	672.51	814.79
4862966	01:21:03	1.19	499.32	596.17	674.73	817.45
4878965	01:21:19	1.19	499.8	596.74	676.95	820.1
4894965	01:21:35	1.19	499.72	596.66	679.17	822.75
4910965	01:21:51	1.2	499.52	598.39	681.4	825.4
4926965	01:22:07	1.19	499.4	596.26	683.62	828.05
4942965	01:22:23	1.2	499.4	598.25	685.84	830.71
4958965	01:22:39	1.19	499.32	596.16	688.06	833.36
4974965	01:22:55	1.19	499.6	596.49	690.28	836.01
4990965	01:23:11	1.19	499.52	596.39	692.5	838.66
5006965	01:23:27	1.2	499.52	598.4	694.72	841.32
5022965	01:23:43	1.19	499.52	596.39	696.94	843.97
5038966	01:23:59	1.2	499.6	598.5	699.16	846.62
5054965	01:24:15	1.19	499.8	596.74	701.38	849.27
5070966	01:24:31	1.19	499.8	596.75	703.6	851.93
5086965	01:24:47	1.19	499.6	596.5	705.82	854.58
5102966	01:25:03	1.2	499.6	598.48	708.04	857.23
5118965	01:25:19	1.19	499.4	596.24	710.26	859.88
5134966	01:25:35	1.19	499.52	596.4	712.48	862.53
5150966	01:25:51	1.19	499.6	596.51	714.7	865.18
5166965	01:26:07	1.19	499.4	596.25	716.92	867.83
5182965	01:26:23	1.19	499.32	596.16	719.14	870.48
5198966	01:26:39	1.19	499.4	596.26	721.36	873.13
5214965	01:26:55	1.19	499.52	596.39	723.58	875.78
5230965	01:27:11	1.19	499.72	596.65	725.8	878.43
5246965	01:27:27	1.19	499.8	596.74	728.02	881.08
5262965	01:27:43	1.19	499.6	596.5	730.24	883.73
5278965	01:27:59	1.19	499.6	596.5	732.46	886.38
5294966	01:28:15	1.19	499.4	596.26	734.68	889.03
5310966	01:28:31	1.19	499.72	596.65	736.9	891.68
5326965	01:28:47	1.2	499.52	598.39	739.12	894.33
5342965	01:29:03	1.19	499.52	596.4	741.34	896.98
5358965	01:29:19	1.19	499.52	596.4	743.56	899.62
5374965	01:29:35	1.19	499.32	596.16	745.78	902.27
5390965	01:29:51	1.19	499.6	596.5	748	904.92
5406965	01:30:07	1.19	499.6	596.49	750.22	907.57
5422965	01:30:23	1.19	499.6	596.5	752.44	910.22
5438966	01:30:39	1.19	499.52	596.42	754.66	912.87
5454965	01:30:55	1.19	499.32	596.17	756.88	915.52
5470965	01:31:11	1.19	499.6	596.51	759.1	918.16
5486965	01:31:27	1.19	499.32	596.16	761.32	920.81
5502965	01:31:43	1.19	499.4	594.26	763.54	923.46
5518965	01:31:59	1.19	499.6	596.49	765.76	926.1
5534966	01:32:15	1.19	499.4	596.26	767.98	928.75
5550965	01:32:31	1.19	499.52	596.4	770.2	931.4
5566965	01:32:47	1.19	499.52	594.4	772.42	934.05
5582966	01:33:03	1.19	499.52	594.4	774.64	936.69
5598965	01:33:19	1.19	499.6	594.51	776.86	939.34
5614965	01:33:35	1.19	499.72	594.65	779.08	941.98
5630965	01:33:51	1.19	499.52	594.39	781.3	944.63
5646966	01:34:07	1.19	499.32	594.16	783.52	947.28
5662966	01:34:23	1.19	499.4	594.26	785.74	949.92
5678965	01:34:39	1.19	499.32	596.16	787.96	952.56
5694965	01:34:55	1.19	499.52	594.41	790.18	955.21
5710965	01:35:11	1.19	499.12	593.93	792.4	957.85
5726965	01:35:27	1.19	499.6	594.49	794.62	960.49
5742965	01:35:43	1.19	499.6	594.48	796.84	963.14
5758965	01:35:59	1.19	499.52	594.4	799.06	965.78
5774965	01:36:15	1.19	499.4	594.26	801.28	968.42
5790965	01:36:31	1.19	499.52	594.39	803.5	971.07
5806965	01:36:47	1.19	499.2	594.03	805.72	973.71
5822965	01:37:03	1.19	499.52	596.41	807.94	976.35
5838965	01:37:19	1.19	499.4	594.26	810.15	978.99
5854965	01:37:35	1.19	499.4	594.25	812.37	981.64
5870965	01:37:51	1.19	499.6	596.49	814.59	984.28
5886965	01:38:07	1.19	499.52	594.39	816.81	986.92
5902966	01:38:23	1.19	499.4	594.26	819.03	989.56
5918966	01:38:39	1.19	499.32	594.16	821.25	992.2
5934966	01:38:55	1.19	499.52	592.4	823.47	994.84
5950965	01:39:11	1.19	499.4	596.27	825.69	997.48
5966965	01:39:27	1.19	499.6	594.5	827.91	1000.12
5982966	01:39:43	1.19	499.4	596.26	830.13	1002.77
5998965	01:39:59	1.19	499.72	592.64	832.35	1005.41
6014966	01:40:15	1.19	499.4	594.26	834.57	1008.05
6030966	01:40:31	1.19	499.32	594.17	836.79	1010.68
6046965	01:40:47	1.19	499.72	594.63	839.01	1013.32
6062965	01:41:03	1.19	499.32	594.16	841.23	1015.96
6078965	01:41:19	1.19	499.4	594.26	843.45	1018.6
6094965	01:41:35	1.19	499.2	592.01	845.67	1021.24
6110965	01:41:51	1.19	499.2	594.02	847.89	1023.88
6126966	01:42:07	1.19	499.12	591.92	850.11	1026.52
6142965	01:42:23	1.19	499.4	594.25	852.33	1029.15
6158966	01:42:39	1.19	499.6	594.49	854.55	1031.79
6174966	01:42:55	1.19	499.72	594.64	856.77	1034.43
6190966	01:43:11	1.19	499.8	592.74	858.99	1037.07
6206965	01:43:27	1.19	499.52	594.39	861.21	1039.7
6222965	01:43:43	1.19	499.6	594.5	863.43	1042.34
6238965	01:43:59	1.19	499.6	592.5	865.65	1044.98
6254965	01:44:15	1.19	499.72	592.63	867.87	1047.62
6270966	01:44:31	1.19	499.2	592.02	870.08	1050.25
6286965	01:44:47	1.19	499.72	594.65	872.3	1052.89
6302965	01:45:03	1.19	499.52	592.39	874.52	1055.52
6318965	01:45:19	1.19	499.32	594.16	876.74	1058.16
6334965	01:45:35	1.19	499.32	594.15	878.96	1060.8
6350966	01:45:51	1.19	499.2	592.03	881.18	1063.43
6366966	01:46:07	1.19	499.4	594.25	883.4	1066.06
6382965	01:46:23	1.19	499.52	592.41	885.62	1068.7
6398965	01:46:39	1.19	499.72	592.64	887.84	1071.33
6414965	01:46:55	1.19	499.52	592.41	890.06	1073.97
6430965	01:47:11	1.19	499.52	592.4	892.28	1076.61
6446966	01:47:27	1.19	499.72	592.64	894.5	1079.24
6462966	01:47:43	1.19	499.52	592.41	896.72	1081.87
6478966	01:47:59	1.19	499.52	592.41	898.94	1084.51
6494965	01:48:15	1.19	499.32	592.17	901.16	1087.14
6510966	01:48:31	1.19	499.52	592.4	903.38	1089.77
6526966	01:48:47	1.19	499.2	592.01	905.6	1092.4
6542965	01:49:03	1.19	499.52	592.41	907.82	1095.04
6558965	01:49:19	1.18	499.52	590.41	910.04	1097.67
6574965	01:49:35	1.19	499.32	594.18	912.26	1100.3
6590966	01:49:51	1.19	499.6	592.49	914.48	1102.93
6606965	01:50:07	1.18	499.52	590.41	916.7	1105.56
6622965	01:50:23	1.19	499.52	592.4	918.92	1108.2
6638966	01:50:39	1.19	499.8	592.74	921.14	1110.82
6654965	01:50:55	1.19	499.4	592.27	923.36	1113.46
6670965	01:51:11	1.19	499.2	592.01	925.58	1116.09
6686965	01:51:27	1.19	499.6	592.5	927.8	1118.72
6702965	01:51:43	1.18	499.32	590.17	930.02	1121.35
6718965	01:51:59	1.18	499.32	590.16	932.24	1123.98
6734965	01:52:15	1.18	499.6	590.5	934.46	1126.61
6750965	01:52:31	1.19	499.2	592.02	936.68	1129.23
6766965	01:52:47	1.18	499.52	590.41	938.9	1131.86
6782965	01:53:03	1.18	499.4	590.27	941.12	1134.49
6798965	01:53:19	1.18	499.6	590.51	943.34	1137.12
6814965	01:53:35	1.19	499.6	592.5	945.56	1139.75
6830965	01:53:51	1.18	499.32	590.17	947.78	1142.38
6846965	01:54:07	1.19	499.4	592.26	950	1145
6862965	01:54:23	1.18	499.32	590.15	952.22	1147.63
6878965	01:54:39	1.18	499.32	590.17	954.44	1150.26
6894965	01:54:55	1.19	499.4	592.26	956.66	1152.89
6910966	01:55:11	1.19	499.4	592.25	958.88	1155.52
6926965	01:55:27	1.19	499.4	592.26	961.1	1158.15
6942965	01:55:43	1.18	499.52	590.41	963.32	1160.77
6958965	01:55:59	1.19	499.32	592.18	965.54	1163.4
6974966	01:56:15	1.18	499.6	590.5	967.76	1166.03
6990965	01:56:31	1.18	499.32	590.18	969.98	1168.66
7006965	01:56:47	1.18	499.32	590.17	972.2	1171.28
7022966	01:57:03	1.19	499.32	592.16	974.42	1173.91
7038965	01:57:19	1.18	499.4	590.25	976.63	1176.54
7054965	01:57:35	1.18	499.4	590.26	978.85	1179.16
7070965	01:57:51	1.19	499.4	592.25	981.07	1181.79
7086966	01:58:07	1.18	499.32	590.17	983.29	1184.41
7102966	01:58:23	1.18	499.52	590.4	985.51	1187.04
7118966	01:58:39	1.18	499.6	590.5	987.73	1189.66
7134966	01:58:55	1.18	499.4	590.27	989.95	1192.28
7150965	01:59:11	1.18	499.6	590.5	992.17	1194.91
7166965	01:59:27	1.19	499.6	592.49	994.39	1197.53
7182965	01:59:43	1.18	499.4	590.27	996.61	1200.16
7198966	01:59:59	1.19	499.2	592.03	998.83	1202.78
7214965	02:00:15	1.18	499.32	590.17	1001.05	1205.4
7230966	02:00:31	1.18	499.2	590.02	1003.27	1208.03
7246965	02:00:47	1.18	499.32	590.16	1005.49	1210.65
7262965	02:01:03	1.18	499.6	590.51	1007.71	1213.28
7278965	02:01:19	1.18	499.32	590.17	1009.93	1215.9
7294965	02:01:35	1.18	499.52	590.4	1012.15	1218.52
7310965	02:01:51	1.18	499.32	590.17	1014.37	1221.15
7326965	02:02:07	1.18	499.6	590.51	1016.59	1223.77
7342966	02:02:23	1.18	499.4	590.25	1018.81	1226.39
7358965	02:02:39	1.18	499.2	590.02	1021.03	1229.01
7374965	02:02:55	1.18	499.4	590.26	1023.24	1231.64
7390965	02:03:11	1.18	499.4	590.26	1025.46	1234.26
7406965	02:03:27	1.18	499.2	590.02	1027.68	1236.88
7422966	02:03:43	1.18	499.4	590.26	1029.9	1239.51
7438965	02:03:59	1.18	499.52	590.39	1032.12	1242.13
7454965	02:04:15	1.18	499.6	590.49	1034.34	1244.75
7470965	02:04:31	1.18	499.4	588.25	1036.56	1247.37
7486965	02:04:47	1.18	499.52	590.4	1038.78	1249.99
7502965	02:05:03	1.18	499.32	590.16	1041	1252.61
7518966	02:05:19	1.18	499.52	590.41	1043.22	1255.23
7534966	02:05:35	1.18	499.32	590.16	1045.44	1257.85
7550965	02:05:51	1.18	499.52	590.4	1047.66	1260.47
7566965	02:06:07	1.18	499.4	590.26	1049.88	1263.09
7582965	02:06:23	1.18	499.4	590.26	1052.1	1265.71
7598965	02:06:39	1.18	499.52	588.41	1054.32	1268.33
7614966	02:06:55	1.18	499.2	588.02	1056.54	1270.95
7630966	02:07:11	1.18	499.4	588.26	1058.75	1273.57
7646966	02:07:27	1.18	499.4	590.26	1060.97	1276.18
7662965	02:07:43	1.18	499.32	588.17	1063.19	1278.8
7678965	02:07:59	1.18	499.4	588.24	1065.41	1281.42
7694966	02:08:15	1.18	499.32	590.17	1067.63	1284.03
7710965	02:08:31	1.18	499.8	588.74	1069.85	1286.65
7726966	02:08:47	1.18	499.2	590.04	1072.07	1289.27
7742966	02:09:03	1.18	499.6	588.5	1074.29	1291.88
7758966	02:09:19	1.18	499.72	588.66	1076.51	1294.5
7774965	02:09:35	1.18	499.4	588.28	1078.73	1297.12
7790965	02:09:51	1.18	499.4	590.28	1080.95	1299.74
7806966	02:10:07	1.18	499.6	588.5	1083.17	1302.36
7822966	02:10:23	1.18	499.32	590.18	1085.39	1304.97
7838965	02:10:39	1.18	499.52	588.4	1087.61	1307.59
7854965	02:10:55	1.18	499.32	590.16	1089.83	1310.2
7870965	02:11:11	1.18	499.6	588.5	1092.05	1312.82
7886965	02:11:27	1.18	499.52	588.41	1094.27	1315.44
7902965	02:11:43	1.18	499.4	588.26	1096.49	1318.05
7918965	02:11:59	1.18	499.52	588.41	1098.71	1320.67
7934965	02:12:15	1.17	499.52	586.41	1100.93	1323.28
7950965	02:12:31	1.18	499.32	588.17	1103.15	1325.89
7966965	02:12:47	1.18	499.72	588.66	1105.37	1328.51
7982965	02:13:03	1.18	499.6	588.5	1107.59	1331.12
7998965	02:13:19	1.18	499.6	588.49	1109.81	1333.74
8014965	02:13:35	1.18	499.32	588.17	1112.03	1336.35
8030965	02:13:51	1.18	499.52	588.41	1114.25	1338.96
8046965	02:14:07	1.18	499.4	588.26	1116.47	1341.58
8062965	02:14:23	1.18	499.52	588.39	1118.69	1344.19
8078965	02:14:39	1.17	499.52	586.41	1120.91	1346.8
8094965	02:14:55	1.17	499.52	586.4	1123.13	1349.42
8110965	02:15:11	1.17	499.52	586.41	1125.35	1352.03
8126965	02:15:27	1.18	499.6	588.5	1127.57	1354.64
8142966	02:15:43	1.18	499.52	588.41	1129.79	1357.26
8158966	02:15:59	1.17	499.4	586.27	1132.01	1359.87
8174965	02:16:15	1.17	499.4	586.27	1134.23	1362.48
8190966	02:16:31	1.17	499.4	586.26	1136.45	1365.09
8206965	02:16:47	1.18	499.12	587.94	1138.67	1367.7
8222966	02:17:03	1.18	499.4	588.27	1140.89	1370.31
8238965	02:17:19	1.17	499.72	586.64	1143.11	1372.92
8254965	02:17:35	1.17	499.4	586.26	1145.33	1375.53
8270966	02:17:51	1.18	499.2	588.04	1147.55	1378.14
8286965	02:18:07	1.18	499.4	588.26	1149.77	1380.75
8302965	02:18:23	1.17	499.8	586.74	1151.99	1383.36
8318965	02:18:39	1.17	499.6	586.5	1154.21	1385.97
8334965	02:18:55	1.17	499.52	586.41	1156.43	1388.58
8350965	02:19:11	1.17	499.52	586.42	1158.65	1391.19
8366965	02:19:27	1.18	499.4	588.26	1160.87	1393.8
8382965	02:19:43	1.17	499.52	586.41	1163.09	1396.41
8398965	02:19:59	1.18	499.52	588.4	1165.31	1399.02
8414966	02:20:15	1.18	499.2	588.03	1167.53	1401.63
8430965	02:20:31	1.17	499.52	586.4	1169.74	1404.24
8446965	02:20:47	1.17	499.4	586.27	1171.96	1406.85
8462965	02:21:03	1.17	499.4	586.28	1174.18	1409.46
8478965	02:21:19	1.18	499.6	588.5	1176.4	1412.07
8494965	02:21:35	1.18	499.32	588.18	1178.62	1414.68
8510965	02:21:51	1.18	499.52	588.41	1180.84	1417.29
8526965	02:22:07	1.17	499.4	586.27	1183.06	1419.9
8542966	02:22:23	1.18	499.4	588.26	1185.28	1422.51
8558965	02:22:39	1.17	499.52	586.41	1187.5	1425.11
8574965	02:22:55	1.17	499.4	586.26	1189.72	1427.72
8590965	02:23:11	1.18	499.32	588.17	1191.94	1430.33
8606965	02:23:27	1.18	499.32	588.16	1194.16	1432.95
8622965	02:23:43	1.18	499.4	588.25	1196.38	1435.56
8638966	02:23:59	1.18	499.2	588.03	1198.6	1438.17
8654965	02:24:15	1.18	499.4	588.28	1200.82	1440.78
8670965	02:24:31	1.18	499.32	588.16	1203.04	1443.39
8686965	02:24:47	1.18	499.32	588.17	1205.26	1446
8702965	02:25:03	1.18	499.4	588.26	1207.48	1448.61
8718965	02:25:19	1.18	499.32	588.17	1209.7	1451.23
8734965	02:25:35	1.18	499.32	588.16	1211.92	1453.84
8750965	02:25:51	1.18	499.4	588.27	1214.14	1456.45
8766966	02:26:07	1.18	499.2	588.01	1216.35	1459.06
8782965	02:26:23	1.17	499.12	585.94	1218.57	1461.67
8798965	02:26:39	1.17	499.52	586.4	1220.79	1464.29
8814965	02:26:55	1.17	499.32	586.18	1223.01	1466.9
8830965	02:27:11	1.18	499.4	588.25	1225.23	1469.51
8846966	02:27:27	1.17	499.6	586.49	1227.45	1472.12
8862965	02:27:43	1.18	499.12	587.93	1229.67	1474.73
8878966	02:27:59	1.17	499.52	586.4	1231.89	1477.34
8894966	02:28:15	1.18	499.72	588.63	1234.11	1479.95
8910965	02:28:31	1.18	499.52	588.4	1236.33	1482.56
8926965	02:28:47	1.18	499.32	588.14	1238.55	1485.17
8942965	02:29:03	1.18	499.2	588.02	1240.77	1487.79
8958965	02:29:19	1.17	499.4	586.26	1242.99	1490.4
8974966	02:29:35	1.18	499.4	588.26	1245.21	1493.01
8990966	02:29:51	1.17	499.32	586.17	1247.42	1495.62
9006966	02:30:07	1.17	499.2	586.03	1249.64	1498.23
9022965	02:30:23	1.17	499.2	586.03	1251.86	1500.84
9038965	02:30:39	1.18	499.6	588.49	1254.08	1503.45
9054965	02:30:55	1.18	499.52	588.42	1256.3	1506.06
9070965	02:31:11	1.18	499.4	588.26	1258.52	1508.68
9086966	02:31:27	1.18	499.12	587.93	1260.74	1511.29
9102966	02:31:43	1.17	499.52	586.4	1262.96	1513.9
9118966	02:31:59	1.18	499.52	588.41	1265.18	1516.51
9134965	02:32:15	1.18	499.4	588.26	1267.4	1519.12
9150965	02:32:31	1.18	499.2	588.02	1269.62	1521.74
9166965	02:32:47	1.18	499.52	588.41	1271.84	1524.35
9182966	02:33:03	1.18	499.2	588.04	1274.06	1526.96
9198965	02:33:19	1.17	499.4	586.26	1276.28	1529.57
9214965	02:33:35	1.18	499.4	588.27	1278.5	1532.18
9230966	02:33:51	1.17	499.8	586.74	1280.72	1534.79
9246966	02:34:07	1.17	499.6	586.5	1282.94	1537.41
9262965	02:34:23	1.17	499.52	586.4	1285.16	1540.02
9278966	02:34:39	1.17	499.52	586.41	1287.38	1542.63
9294965	02:34:55	1.18	499.32	588.17	1289.6	1545.24
9310966	02:35:11	1.18	499.52	588.4	1291.82	1547.85
9326966	02:35:27	1.17	499.32	586.18	1294.04	1550.46
9342965	02:35:43	1.18	499.72	588.64	1296.26	1553.07
9358965	02:35:59	1.18	499.4	588.27	1298.48	1555.68
9374965	02:36:15	1.17	499.32	586.17	1300.7	1558.28
9390965	02:36:31	1.18	499.12	587.93	1302.92	1560.89
9406965	02:36:47	1.18	499.2	588.02	1305.14	1563.5
9422965	02:37:03	1.17	499.2	586.03	1307.36	1566.11
9438965	02:37:19	1.17	499.4	586.26	1309.58	1568.72
9454966	02:37:35	1.17	499.4	586.28	1311.8	1571.33
9470965	02:37:51	1.18	499.32	588.16	1314.02	1573.94
9486965	02:38:07	1.17	499.32	586.18	1316.24	1576.55
9502965	02:38:23	1.17	499.6	586.52	1318.46	1579.16
9518966	02:38:39	1.18	499.4	588.26	1320.68	1581.76
9534966	02:38:55	1.17	499.32	586.16	1322.9	1584.37
9550965	02:39:11	1.17	499.6	586.5	1325.11	1586.98
9566965	02:39:27	1.17	499.32	586.17	1327.33	1589.59
9582966	02:39:43	1.17	499.4	586.28	1329.55	1592.2
9598965	02:39:59	1.17	499.4	586.27	1331.77	1594.8
9614965	02:40:15	1.17	499.6	586.5	1333.99	1597.41
9630965	02:40:31	1.17	499.2	586.04	1336.21	1600.02
9646965	02:40:47	1.17	499.52	586.41	1338.43	1602.62
9662965	02:41:03	1.17	499.72	586.64	1340.65	1605.23
9678965	02:41:19	1.17	499.4	586.27	1342.87	1607.84
9694965	02:41:35	1.17	499.52	584.4	1345.09	1610.44
9710965	02:41:51	1.17	499.2	586.03	1347.31	1613.05
9726965	02:42:07	1.17	499.32	586.17	1349.53	1615.65
9742966	02:42:23	1.17	499.4	586.26	1351.75	1618.26
9758965	02:42:39	1.17	499.2	586.03	1353.97	1620.86
9774965	02:42:55	1.17	499.4	586.26	1356.19	1623.46
9790965	02:43:11	1.17	499.4	584.27	1358.41	1626.07
9806965	02:43:27	1.17	499.4	586.27	1360.63	1628.67
9822965	02:43:43	1.17	499.52	586.42	1362.85	1631.28
9838965	02:43:59	1.17	499.32	586.17	1365.07	1633.88
9854965	02:44:15	1.17	499.4	586.27	1367.29	1636.49
9870965	02:44:31	1.17	499.52	586.41	1369.51	1639.09
9886965	02:44:47	1.17	499.32	584.18	1371.73	1641.69
9902965	02:45:03	1.17	499.8	586.74	1373.95	1644.3
9918965	02:45:19	1.17	499.4	584.27	1376.17	1646.9
9934965	02:45:35	1.17	499.4	586.27	1378.39	1649.5
9950965	02:45:51	1.17	499.2	586.02	1380.6	1652.1
9966965	02:46:07	1.17	499.4	586.26	1382.82	1654.71
9982965	02:46:23	1.17	499.4	584.27	1385.04	1657.31
9998966	02:46:39	1.17	499.6	586.52	1387.26	1659.91
10014965	02:46:55	1.17	499.6	586.5	1389.48	1662.51
10030965	02:47:11	1.17	499.72	586.66	1391.7	1665.12
10046965	02:47:27	1.17	499.32	586.17	1393.92	1667.72
10062965	02:47:43	1.17	499.4	584.26	1396.14	1670.32
10078965	02:47:59	1.17	499.4	584.27	1398.36	1672.92
10094966	02:48:15	1.17	499.4	584.27	1400.58	1675.52
10110965	02:48:31	1.17	499.32	584.17	1402.8	1678.12
10126966	02:48:47	1.17	499.52	584.4	1405.02	1680.72
10142965	02:49:03	1.17	499.4	584.27	1407.24	1683.32
10158965	02:49:19	1.17	499.4	584.27	1409.46	1685.92
10174965	02:49:35	1.17	499.4	584.26	1411.68	1688.52
10190965	02:49:51	1.17	499.52	584.4	1413.9	1691.12
10206966	02:50:07	1.17	499.6	584.51	1416.12	1693.72
10222966	02:50:23	1.17	499.2	584.05	1418.34	1696.31
10238965	02:50:39	1.17	499.6	584.51	1420.56	1698.92
10254966	02:50:55	1.17	499.4	584.28	1422.78	1701.52
10270966	02:51:11	1.17	499.32	586.17	1425	1704.12
10286965	02:51:27	1.17	499.4	584.27	1427.22	1706.71
10302966	02:51:43	1.17	499.2	584.04	1429.44	1709.31
10318965	02:51:59	1.17	499.4	584.27	1431.66	1711.91
10334965	02:52:15	1.17	499.72	584.66	1433.88	1714.51
10350965	02:52:31	1.17	499.6	584.48	1436.1	1717.11
10366966	02:52:47	1.17	499.8	582.73	1438.32	1719.71
10382966	02:53:03	1.17	499.4	584.26	1440.54	1722.3
10398965	02:53:19	1.17	499.52	584.4	1442.76	1724.9
10414966	02:53:35	1.17	499.2	584.04	1444.98	1727.5
10430965	02:53:51	1.17	499.2	584.03	1447.2	1730.09
10446965	02:54:07	1.17	499.4	584.28	1449.42	1732.69
10462965	02:54:23	1.17	499.6	582.5	1451.64	1735.29
10478966	02:54:39	1.17	499.2	584.05	1453.86	1737.88
10494966	02:54:55	1.17	499.6	584.52	1456.08	1740.48
10510966	02:55:11	1.17	499.32	582.18	1458.3	1743.08
10526965	02:55:27	1.17	499.32	584.17	1460.52	1745.67
10542965	02:55:43	1.17	499.72	584.64	1462.74	1748.27
10558965	02:55:59	1.17	499.32	584.17	1464.96	1750.86
10574965	02:56:15	1.17	499.4	582.27	1467.17	1753.46
10590965	02:56:31	1.17	499.12	581.94	1469.39	1756.05
10606965	02:56:47	1.17	499.52	584.4	1471.61	1758.65
10622965	02:57:03	1.17	499.52	584.41	1473.83	1761.24
10638965	02:57:19	1.17	499.52	582.41	1476.05	1763.84
10654965	02:57:35	1.17	499.52	584.39	1478.27	1766.43
10670965	02:57:51	1.17	499.32	584.18	1480.49	1769.03
10686965	02:58:07	1.17	499.72	584.64	1482.71	1771.62
10702965	02:58:23	1.17	499.32	584.17	1484.93	1774.22
10718965	02:58:39	1.17	499.4	584.27	1487.15	1776.81
10734965	02:58:55	1.17	499.2	584.01	1489.37	1779.4
10750965	02:59:11	1.17	499.52	582.4	1491.59	1782
10766965	02:59:27	1.17	499.32	582.17	1493.81	1784.59
10782965	02:59:43	1.17	499.4	582.28	1496.03	1787.18
10798965	02:59:59	1.17	499.6	584.49	1498.25	1789.77
10814965	03:00:15	1.17	499.72	584.65	1500.47	1792.37
10830965	03:00:31	1.17	499.4	582.27	1502.69	1794.96
10846965	03:00:47	1.17	499.52	582.42	1504.91	1797.56
10862965	03:01:03	1.17	499.4	584.27	1507.13	1800.15
10878965	03:01:19	1.17	499.4	584.28	1509.35	1802.74
10894965	03:01:35	1.17	499.32	582.17	1511.57	1805.33
10910965	03:01:51	1.17	499.4	584.26	1513.79	1807.92
10926966	03:02:07	1.17	499	581.79	1516.01	1810.51
10942965	03:02:23	1.17	499.32	582.18	1518.22	1813.1
10958965	03:02:39	1.17	499.72	582.65	1520.44	1815.69
10974965	03:02:55	1.17	499.6	584.51	1522.66	1818.28
10990965	03:03:11	1.17	499.2	582.04	1524.88	1820.87
11006965	03:03:27	1.17	499.52	582.42	1527.1	1823.46
11022965	03:03:43	1.17	499.4	582.28	1529.32	1826.04
11038965	03:03:59	1.17	499.52	582.42	1531.54	1828.63
11054965	03:04:15	1.17	499.2	584.03	1533.76	1831.22
11070965	03:04:31	1.17	499.4	582.27	1535.98	1833.81
11086965	03:04:47	1.17	499.4	582.27	1538.2	1836.4
11102965	03:05:03	1.17	499.4	582.27	1540.42	1838.99
11118966	03:05:19	1.17	499.32	582.18	1542.64	1841.58
11134965	03:05:35	1.17	499.4	582.26	1544.86	1844.16
11150965	03:05:51	1.17	499.4	582.26	1547.08	1846.75
11166966	03:06:07	1.16	499.32	580.17	1549.3	1849.33
11182965	03:06:23	1.17	499.32	582.17	1551.52	1851.92
11198965	03:06:39	1.17	499.32	582.17	1553.74	1854.51
11214965	03:06:55	1.17	499.32	582.17	1555.96	1857.09
11230966	03:07:11	1.17	499.6	582.5	1558.17	1859.68
11246965	03:07:27	1.17	499.2	582.03	1560.39	1862.27
11262965	03:07:43	1.16	499.32	580.18	1562.61	1864.85
11278966	03:07:59	1.17	499.4	582.26	1564.83	1867.44
11294966	03:08:15	1.17	499.2	582.04	1567.05	1870.02
11310965	03:08:31	1.17	499.32	582.17	1569.27	1872.61
11326966	03:08:47	1.17	499.6	582.48	1571.49	1875.19
11342966	03:09:03	1.16	499.32	580.18	1573.71	1877.78
11358965	03:09:19	1.17	499.52	582.42	1575.93	1880.36
11374965	03:09:35	1.16	499.52	580.42	1578.15	1882.94
11390966	03:09:51	1.17	499.52	582.42	1580.37	1885.52
11406965	03:10:07	1.16	499.4	580.27	1582.59	1888.1
11422965	03:10:23	1.17	499.4	582.29	1584.81	1890.69
11438965	03:10:39	1.16	499.6	580.51	1587.03	1893.27
11454966	03:10:55	1.16	499.2	580.04	1589.25	1895.85
11470966	03:11:11	1.17	499.4	582.28	1591.47	1898.43
11486965	03:11:27	1.16	499.52	580.42	1593.69	1901.01
11502965	03:11:43	1.16	499.52	580.39	1595.91	1903.59
11518965	03:11:59	1.16	499.2	580.04	1598.13	1906.17
11534966	03:12:15	1.16	499.52	580.41	1600.35	1908.75
11550965	03:12:31	1.16	499.72	580.65	1602.57	1911.33
11566965	03:12:47	1.16	499.52	580.4	1604.79	1913.91
11582965	03:13:03	1.16	499.6	580.51	1607.01	1916.49
11598965	03:13:19	1.16	499.52	580.4	1609.23	1919.07
11614965	03:13:35	1.16	499.6	580.52	1611.45	1921.65
11630965	03:13:51	1.16	499.4	580.29	1613.67	1924.23
11646965	03:14:07	1.16	499.6	580.51	1615.89	1926.81
11662965	03:14:23	1.17	499.32	582.18	1618.11	1929.39
11678965	03:14:39	1.16	499.52	580.4	1620.33	1931.97
11694966	03:14:55	1.16	499.32	580.19	1622.55	1934.54
11710965	03:15:11	1.16	499.4	580.27	1624.76	1937.12
11726965	03:15:27	1.16	499.4	580.27	1626.98	1939.7
11742966	03:15:43	1.16	499.32	580.17	1629.2	1942.28
11758965	03:15:59	1.16	499.52	578.41	1631.42	1944.85
11774965	03:16:15	1.16	499.6	580.51	1633.64	1947.43
11790966	03:16:31	1.16	499.6	580.49	1635.86	1950.01
11806966	03:16:47	1.16	499.2	578.04	1638.08	1952.58
11822966	03:17:03	1.16	499.2	578.03	1640.3	1955.16
11838966	03:17:19	1.16	499.4	580.28	1642.52	1957.74
11854966	03:17:35	1.16	499.32	578.18	1644.74	1960.31
11870965	03:17:51	1.16	499.6	580.51	1646.96	1962.89
11886965	03:18:07	1.16	499.12	579.95	1649.18	1965.46
11902965	03:18:23	1.16	499.6	578.5	1651.4	1968.03
11918965	03:18:39	1.16	499.4	578.27	1653.62	1970.61
11934965	03:18:55	1.16	499.12	577.95	1655.84	1973.18
11950965	03:19:11	1.16	499.72	578.66	1658.06	1975.75
11966965	03:19:27	1.16	499.52	578.41	1660.28	1978.33
11982966	03:19:43	1.15	499.4	576.27	1662.5	1980.9
11998965	03:19:59	1.16	499.4	580.28	1664.72	1983.47
12014965	03:20:15	1.16	499.32	580.16	1666.94	1986.04
12030965	03:20:31	1.16	499.4	580.27	1669.16	1988.61
12046965	03:20:47	1.16	499.2	578.03	1671.37	1991.18
12062965	03:21:03	1.16	499.32	578.18	1673.59	1993.75
12078965	03:21:19	1.16	499.32	578.17	1675.81	1996.32
12094965	03:21:35	1.16	499.2	578.05	1678.03	1998.89
12110965	03:21:51	1.16	499.6	578.5	1680.25	2001.46
12126966	03:22:07	1.16	499.4	578.29	1682.47	2004.03
12142965	03:22:23	1.16	499.2	580.04	1684.69	2006.6
12158965	03:22:39	1.16	499.52	578.42	1686.91	2009.17
12174965	03:22:55	1.16	499.2	578.03	1689.13	2011.74
12190965	03:23:11	1.16	499.52	578.39	1691.35	2014.31
12206965	03:23:27	1.16	499.32	578.19	1693.57	2016.87
12222965	03:23:43	1.16	499.4	578.27	1695.79	2019.44
12238965	03:23:59	1.16	499.32	578.19	1698	2022.01
12254965	03:24:15	1.15	500.8	577.96	1700.23	2024.58
12270966	03:24:31	1.16	500.72	579.87	1702.45	2027.15
12286965	03:24:47	1.15	500.8	577.97	1704.68	2029.72
12302965	03:25:03	1.15	500.4	577.51	1706.9	2032.29
12318965	03:25:19	1.15	500.8	577.96	1709.13	2034.87
12334966	03:25:35	1.15	499.52	576.41	1711.35	2037.43
12350966	03:25:51	1.16	499.4	578.27	1713.57	2040
12366965	03:26:07	1.15	499.12	575.95	1715.79	2042.56
12382965	03:26:23	1.15	499.2	576.03	1718.01	2045.13
12398965	03:26:39	1.15	499.4	576.27	1720.23	2047.69
12414965	03:26:55	1.15	499.32	576.17	1722.45	2050.25
12430965	03:27:11	1.15	499.4	576.28	1724.67	2052.82
12446966	03:27:27	1.16	499.52	578.4	1726.88	2055.38
12462965	03:27:43	1.15	499.2	576.04	1729.1	2057.94
12478966	03:27:59	1.15	500.92	578.1	1731.33	2060.5
12494965	03:28:15	1.16	499.2	578.05	1733.55	2063.07
12510966	03:28:31	1.15	499.4	576.27	1735.77	2065.63
12526965	03:28:47	1.15	499.4	574.28	1737.99	2068.19
12542965	03:29:03	1.15	499.4	574.28	1740.21	2070.75
12558965	03:29:19	1.15	499.52	576.43	1742.42	2073.31
12574965	03:29:35	1.15	499.4	576.28	1744.64	2075.87
12590965	03:29:51	1.15	499.32	576.19	1746.86	2078.43
12606965	03:30:07	1.15	499.32	576.18	1749.08	2080.99
12622966	03:30:23	1.15	499.4	576.27	1751.3	2083.55
12638965	03:30:39	1.15	499.52	576.43	1753.52	2086.11
12654965	03:30:55	1.15	499.2	576.05	1755.74	2088.66
12670965	03:31:11	1.15	499.32	574.17	1757.96	2091.22
12686965	03:31:27	1.15	499.4	574.28	1760.18	2093.78
12702965	03:31:43	1.15	499.4	576.27	1762.4	2096.33
12718965	03:31:59	1.15	499.32	576.19	1764.62	2098.89
12734965	03:32:15	1.15	499.52	574.42	1766.84	2101.45
12750966	03:32:31	1.15	499.4	576.29	1769.06	2104
12766965	03:32:47	1.15	499.4	576.27	1771.28	2106.56
12782965	03:33:03	1.15	499.32	574.18	1773.5	2109.11
12798965	03:33:19	1.15	499.52	572.41	1775.72	2111.66
12814966	03:33:35	1.15	499.4	576.28	1777.94	2114.22
12830965	03:33:51	1.15	499.32	574.17	1780.16	2116.77
12846965	03:34:07	1.15	499.52	574.41	1782.38	2119.32
12862965	03:34:23	1.15	499.32	574.17	1784.6	2121.87
12878966	03:34:39	1.15	499.4	574.28	1786.82	2124.43
12894966	03:34:55	1.15	499.4	576.28	1789.03	2126.98
12910965	03:35:11	1.15	499.4	574.28	1791.25	2129.53
12926965	03:35:27	1.15	499.32	574.19	1793.47	2132.09
12942966	03:35:43	1.15	499.52	574.4	1795.69	2134.64
12958965	03:35:59	1.15	499.32	572.18	1797.91	2137.19
12974965	03:36:15	1.15	499.4	574.27	1800.13	2139.74
12990965	03:36:31	1.15	499.4	574.28	1802.35	2142.29
13006965	03:36:47	1.15	499.4	574.29	1804.57	2144.84
13022965	03:37:03	1.15	499.4	574.28	1806.79	2147.39
13038965	03:37:19	1.15	501	574.18	1809.01	2149.94
13054965	03:37:35	1.15	499.52	572.42	1811.23	2152.49
13070965	03:37:51	1.15	499.32	572.19	1813.45	2155.04
13086966	03:38:07	1.15	499.32	574.18	1815.67	2157.58
13102965	03:38:23	1.15	499.32	572.2	1817.89	2160.13
13118965	03:38:39	1.15	499.4	574.28	1820.11	2162.68
13134965	03:38:55	1.15	499.52	572.42	1822.33	2165.22
13150966	03:39:11	1.15	499.32	572.2	1824.55	2167.77
13166966	03:39:27	1.15	499.52	572.42	1826.77	2170.31
13182965	03:39:43	1.15	499.2	572.05	1828.99	2172.86
13198966	03:39:59	1.15	499.32	572.18	1831.21	2175.4
13214965	03:40:15	1.15	500.92	574.1	1833.43	2177.95
13230965	03:40:31	1.15	499.32	572.18	1835.65	2180.49
13246966	03:40:47	1.15	499.32	572.19	1837.86	2183.03
13262966	03:41:03	1.15	499.2	574.05	1840.08	2185.58
13278965	03:41:19	1.14	499.32	570.18	1842.3	2188.12
13294965	03:41:35	1.14	499.6	570.5	1844.52	2190.66
13310966	03:41:51	1.15	499.52	572.41	1846.74	2193.2
13326966	03:42:07	1.14	499.32	570.19	1848.96	2195.74
13342965	03:42:23	1.14	499.32	570.19	1851.18	2198.28
13358965	03:42:39	1.14	499.32	570.2	1853.4	2200.82
13374966	03:42:55	1.15	499.52	572.4	1855.62	2203.36
13390965	03:43:11	1.14	500.92	572.09	1857.84	2205.91
13406965	03:43:27	1.14	500.8	571.96	1860.07	2208.45
13422965	03:43:43	1.14	499.6	570.5	1862.29	2210.99
13438965	03:43:59	1.14	499.4	570.27	1864.51	2213.53
13454966	03:44:15	1.14	499	569.83	1866.73	2216.06
13470965	03:44:31	1.14	499.32	570.19	1868.95	2218.6
13486965	03:44:47	1.14	499.4	570.28	1871.17	2221.13
13502966	03:45:03	1.15	499.32	572.18	1873.39	2223.67
13518965	03:45:19	1.14	499.32	570.19	1875.61	2226.2
13534965	03:45:35	1.14	499.32	570.19	1877.83	2228.74
13550965	03:45:51	1.14	499.12	569.97	1880.05	2231.27
13566965	03:46:07	1.14	499.2	570.05	1882.27	2233.8
13582966	03:46:23	1.14	499.52	570.42	1884.49	2236.33
13598965	03:46:39	1.14	499.32	570.2	1886.71	2238.87
13614966	03:46:55	1.14	499.32	570.18	1888.92	2241.4
13630965	03:47:11	1.14	499.32	570.18	1891.14	2243.93
13646965	03:47:27	1.14	499.32	568.2	1893.36	2246.46
13662965	03:47:43	1.14	499.12	567.97	1895.58	2248.99
13678966	03:47:59	1.14	499.52	568.42	1897.8	2251.52
13694965	03:48:15	1.14	499.6	568.52	1900.02	2254.05
13710965	03:48:31	1.14	499.6	570.52	1902.24	2256.58
13726966	03:48:47	1.14	499.2	568.07	1904.46	2259.11
13742965	03:49:03	1.14	499.4	570.3	1906.68	2261.64
13758965	03:49:19	1.14	499.4	570.28	1908.9	2264.17
13774965	03:49:35	1.14	499.2	568.05	1911.12	2266.69
13790965	03:49:51	1.14	499.4	568.27	1913.34	2269.22
13806965	03:50:07	1.13	499.4	566.29	1915.56	2271.74
13822965	03:50:23	1.14	499.32	568.19	1917.78	2274.27
13838965	03:50:39	1.14	499.4	568.28	1920	2276.79
13854965	03:50:55	1.13	499.32	566.2	1922.22	2279.31
13870965	03:51:11	1.14	499.32	568.2	1924.44	2281.84
13886965	03:51:27	1.13	499.4	566.28	1926.66	2284.36
13902965	03:51:43	1.13	499.4	566.28	1928.88	2286.88
13918965	03:51:59	1.13	499.52	566.42	1931.1	2289.4
13934965	03:52:15	1.13	499.32	566.2	1933.32	2291.92
13950965	03:52:31	1.14	499.4	568.29	1935.54	2294.44
13966965	03:52:47	1.13	499.52	566.43	1937.76	2296.96
13982965	03:53:03	1.13	499.32	566.19	1939.98	2299.48
13998965	03:53:19	1.13	499.2	566.06	1942.19	2301.99
14014965	03:53:35	1.13	499.4	566.28	1944.41	2304.51
14030965	03:53:51	1.13	499.52	566.43	1946.64	2307.03
14046965	03:54:07	1.13	499.2	566.06	1948.85	2309.54
14062965	03:54:23	1.13	499.6	566.52	1951.07	2312.06
14078966	03:54:39	1.13	499.8	564.74	1953.29	2314.57
14094965	03:54:55	1.13	499.52	566.42	1955.51	2317.09
14110965	03:55:11	1.13	499.12	565.98	1957.73	2319.6
14126966	03:55:27	1.13	499.32	566.19	1959.95	2322.11
14142965	03:55:43	1.13	499.4	566.29	1962.17	2324.62
14158965	03:55:59	1.13	499.52	564.42	1964.39	2327.14
14174965	03:56:15	1.13	499	565.83	1966.61	2329.64
14190965	03:56:31	1.13	499.4	564.29	1968.83	2332.15
14206965	03:56:47	1.13	499.2	564.08	1971.05	2334.66
14222965	03:57:03	1.13	499.72	566.65	1973.27	2337.17
14238965	03:57:19	1.13	499.32	564.2	1975.49	2339.68
14254965	03:57:35	1.13	499.32	566.19	1977.71	2342.19
14270965	03:57:51	1.13	499.4	562.3	1979.93	2344.7
14286965	03:58:07	1.13	499.2	564.06	1982.15	2347.21
14302965	03:58:23	1.13	499.4	562.29	1984.37	2349.71
14318965	03:58:39	1.13	499.4	564.3	1986.58	2352.22
14334966	03:58:55	1.13	499.72	564.66	1988.8	2354.72
14350966	03:59:11	1.13	499.6	562.52	1991.02	2357.23
14366965	03:59:27	1.13	499.12	561.97	1993.24	2359.73
14382965	03:59:43	1.13	499.4	564.29	1995.46	2362.23
14398965	03:59:59	1.13	499.32	562.2	1997.68	2364.73
14414966	04:00:15	1.13	499.6	562.51	1999.9	2367.24
14430965	04:00:31	1.13	499.4	562.28	2002.12	2369.74
14446965	04:00:47	1.13	499.2	562.05	2004.34	2372.24
14462966	04:01:03	1.13	499.2	562.07	2006.56	2374.74
14478965	04:01:19	1.13	499.2	562.06	2008.78	2377.23
14494965	04:01:35	1.13	499.4	562.3	2011	2379.73
14510965	04:01:51	1.12	499.6	560.51	2013.22	2382.23
14526965	04:02:07	1.13	499.52	562.41	2015.43	2384.73
14542966	04:02:23	1.13	500.8	563.93	2017.66	2387.22
14558965	04:02:39	1.13	499.12	561.96	2019.88	2389.72
14574965	04:02:55	1.12	499.32	560.2	2022.1	2392.22
14590965	04:03:11	1.12	499.2	560.06	2024.32	2394.71
14606965	04:03:27	1.12	499.4	560.29	2026.54	2397.2
14622966	04:03:43	1.12	499.32	560.19	2028.76	2399.69
14638965	04:03:59	1.12	501	562.17	2030.98	2402.19
14654966	04:04:15	1.12	500.8	561.93	2033.2	2404.69
14670966	04:04:31	1.12	499.4	560.28	2035.43	2407.18
14686966	04:04:47	1.12	499.4	560.28	2037.65	2409.67
14702965	04:05:03	1.13	499.6	562.51	2039.87	2412.16
14718965	04:05:19	1.12	499.32	560.2	2042.08	2414.65
14734966	04:05:35	1.12	499	557.85	2044.3	2417.13
14750966	04:05:51	1.12	500.72	559.84	2046.53	2419.63
14766966	04:06:07	1.12	499.2	560.07	2048.75	2422.11
14782965	04:06:23	1.12	499.4	560.28	2050.97	2424.6
14798965	04:06:39	1.12	499.4	560.29	2053.19	2427.08
14814965	04:06:55	1.12	499.32	560.2	2055.41	2429.56
14830965	04:07:11	1.12	499.32	560.21	2057.63	2432.05
14846965	04:07:27	1.12	499.4	558.29	2059.85	2434.53
14862965	04:07:43	1.12	499.52	558.43	2062.07	2437.01
14878965	04:07:59	1.12	499.4	558.3	2064.29	2439.49
14894966	04:08:15	1.12	499.4	558.31	2066.51	2441.97
14910966	04:08:31	1.11	499.52	556.44	2068.73	2444.45
14926965	04:08:47	1.11	499.2	556.09	2070.95	2446.93
14942965	04:09:03	1.11	499.12	555.98	2073.16	2449.4
14958966	04:09:19	1.12	500.92	560.07	2075.39	2451.89
14974965	04:09:35	1.12	499.12	557.97	2077.61	2454.36
14990965	04:09:51	1.11	499.52	556.43	2079.83	2456.84
15006965	04:10:07	1.11	499.4	556.3	2082.05	2459.31
15022965	04:10:23	1.11	499.32	556.22	2084.27	2461.78
15038965	04:10:39	1.11	499.4	556.31	2086.49	2464.26
15054966	04:10:55	1.11	499.2	556.08	2088.71	2466.73
15070965	04:11:11	1.11	499.72	556.66	2090.93	2469.2
15086965	04:11:27	1.11	499.2	556.08	2093.15	2471.67
15102966	04:11:43	1.11	499.4	556.3	2095.37	2474.14
15118965	04:11:59	1.11	499.32	556.2	2097.59	2476.61
15134965	04:12:15	1.11	499.12	555.99	2099.81	2479.08
15150966	04:12:31	1.11	499.2	554.07	2102.03	2481.54
15166965	04:12:47	1.11	499.32	556.21	2104.25	2484.01
15182965	04:13:03	1.11	499.4	554.31	2106.47	2486.47
15198965	04:13:19	1.11	499.4	554.31	2108.69	2488.94
15214965	04:13:35	1.11	499.12	553.99	2110.9	2491.4
15230965	04:13:51	1.11	499.4	554.32	2113.12	2493.87
15246965	04:14:07	1.11	499	551.85	2115.34	2496.33
15262965	04:14:23	1.11	499.32	554.2	2117.56	2498.79
15278965	04:14:39	1.11	499.6	552.51	2119.78	2501.25
15294965	04:14:55	1.11	499.4	552.31	2122	2503.71
15310966	04:15:11	1.11	499.32	552.22	2124.22	2506.16
15326965	04:15:27	1.11	499.12	552	2126.44	2508.62
15342965	04:15:43	1.11	499.4	552.29	2128.66	2511.07
15358965	04:15:59	1.11	499.4	552.3	2130.88	2513.53
15374965	04:16:15	1.11	499.32	552.22	2133.1	2515.98
15390965	04:16:31	1.1	499.52	550.44	2135.32	2518.44
15406965	04:16:47	1.11	499.12	551.99	2137.54	2520.89
15422965	04:17:03	1.1	499.52	550.45	2139.76	2523.34
15438966	04:17:19	1.1	499.2	550.1	2141.98	2525.79
15454966	04:17:35	1.1	499.2	550.09	2144.2	2528.24
15470965	04:17:51	1.1	499.32	550.22	2146.42	2530.68
15486965	04:18:07	1.11	499.2	552.08	2148.64	2533.13
15502965	04:18:23	1.1	499.4	550.3	2150.86	2535.57
15518966	04:18:39	1.1	499.32	550.22	2153.07	2538.02
15534965	04:18:55	1.1	499.2	550.08	2155.29	2540.46
15550965	04:19:11	1.1	499.32	550.21	2157.51	2542.9
15566966	04:19:27	1.1	499.4	548.31	2159.73	2545.34
15582965	04:19:43	1.1	499.4	548.31	2161.95	2547.78
15598965	04:19:59	1.1	499	547.87	2164.17	2550.22
15614965	04:20:15	1.1	499.2	548.09	2166.39	2552.66
15630965	04:20:31	1.1	499.4	548.31	2168.61	2555.09
15646965	04:20:47	1.1	499.2	548.09	2170.83	2557.53
15662965	04:21:03	1.1	499.4	548.29	2173.05	2559.96
15678965	04:21:19	1.09	499.4	546.32	2175.27	2562.39
15694965	04:21:35	1.1	499.2	548.09	2177.49	2564.83
15710966	04:21:51	1.09	499.32	546.21	2179.71	2567.26
15726965	04:22:07	1.09	499.12	545.99	2181.92	2569.68
15742966	04:22:23	1.09	499.4	546.31	2184.14	2572.11
15758965	04:22:39	1.09	499.32	544.22	2186.36	2574.54
15774965	04:22:55	1.09	499.4	546.3	2188.58	2576.96
15790965	04:23:11	1.09	499.52	546.45	2190.8	2579.39
15806966	04:23:27	1.09	499.32	544.23	2193.02	2581.81
15822965	04:23:43	1.09	499.4	544.32	2195.24	2584.24
15838966	04:23:59	1.09	499.32	544.23	2197.46	2586.66
15854965	04:24:15	1.09	499.4	544.32	2199.68	2589.08
15870965	04:24:31	1.09	499.32	542.25	2201.9	2591.49
15886965	04:24:47	1.09	499.12	544.01	2204.12	2593.91
15902966	04:25:03	1.09	499.2	542.11	2206.34	2596.33
15918965	04:25:19	1.09	499.32	542.23	2208.56	2598.74
15934965	04:25:35	1.09	499.4	544.31	2210.78	2601.15
15950965	04:25:51	1.09	499.2	542.1	2213	2603.57
15966965	04:26:07	1.09	499.4	544.32	2215.22	2605.98
15982965	04:26:23	1.09	499.6	542.55	2217.44	2608.39
15998966	04:26:39	1.09	499.52	542.46	2219.66	2610.8
16014965	04:26:55	1.09	499.72	542.68	2221.88	2613.21
16030966	04:27:11	1.09	499.72	542.67	2224.1	2615.62
16046966	04:27:27	1.08	499.6	540.53	2226.32	2618.02
16062966	04:27:43	1.09	499.32	542.23	2228.54	2620.43
16078966	04:27:59	1.08	499.52	540.45	2230.76	2622.84
16094966	04:28:15	1.08	499.4	540.31	2232.98	2625.24
16110966	04:28:31	1.08	499.32	540.22	2235.2	2627.64
16126966	04:28:47	1.08	499.52	540.44	2237.42	2630.04
16142966	04:29:03	1.08	499.4	538.33	2239.64	2632.43
16158965	04:29:19	1.08	499.4	538.32	2241.85	2634.83
16174966	04:29:35	1.08	499.52	538.44	2244.08	2637.23
16190965	04:29:51	1.08	499.32	538.24	2246.29	2639.62
16206965	04:30:07	1.08	499.32	538.25	2248.51	2642.02
16222965	04:30:23	1.08	499.4	538.32	2250.73	2644.41
16238965	04:30:39	1.07	499.4	536.33	2252.95	2646.8
16254966	04:30:55	1.07	499.32	536.24	2255.17	2649.19
16270966	04:31:11	1.07	500.92	538.02	2257.39	2651.58
16286966	04:31:27	1.07	499.4	536.33	2259.61	2653.96
16302965	04:31:43	1.07	499.52	536.45	2261.83	2656.35
16318965	04:31:59	1.07	499.4	536.32	2264.05	2658.73
16334965	04:32:15	1.07	499.2	536.11	2266.27	2661.11
16350965	04:32:31	1.07	499.4	536.32	2268.49	2663.49
16366965	04:32:47	1.07	499.52	534.45	2270.71	2665.87
16382965	04:33:03	1.07	499.72	534.67	2272.93	2668.25
16398965	04:33:19	1.07	499.4	534.32	2275.15	2670.62
16414966	04:33:35	1.07	499.2	534.11	2277.37	2672.99
16430966	04:33:51	1.07	499.4	534.33	2279.59	2675.36
16446965	04:34:07	1.07	499.4	532.33	2281.81	2677.73
16462965	04:34:23	1.07	499.32	532.24	2284.03	2680.09
16478965	04:34:39	1.06	499.2	530.12	2286.25	2682.45
16494965	04:34:55	1.06	499.6	530.54	2288.47	2684.81
16510965	04:35:11	1.06	499.4	530.34	2290.69	2687.17
16526966	04:35:27	1.06	499.4	530.33	2292.91	2689.53
16542965	04:35:43	1.06	499.52	528.46	2295.13	2691.88
16558965	04:35:59	1.06	499.32	528.26	2297.35	2694.23
16574965	04:36:15	1.06	499.2	528.12	2299.57	2696.58
16590965	04:36:31	1.06	499.2	528.14	2301.79	2698.93
16606965	04:36:47	1.06	499	527.89	2304	2701.27
16622965	04:37:03	1.05	500.8	527.88	2306.23	2703.61
16638966	04:37:19	1.05	500.52	527.58	2308.45	2705.96
16654965	04:37:35	1.05	500.6	525.68	2310.68	2708.29
16670965	04:37:51	1.05	501	524.08	2312.9	2710.63
16686966	04:38:07	1.05	499.52	522.47	2315.12	2712.96
16702965	04:38:23	1.05	499.32	522.25	2317.34	2715.28
16718965	04:38:39	1.05	499.52	522.46	2319.56	2717.6
16734965	04:38:55	1.04	499.32	520.27	2321.78	2719.91
16750965	04:39:11	1.04	499.32	518.25	2324	2722.22
16766965	04:39:27	1.04	499.4	518.34	2326.22	2724.53
16782965	04:39:43	1.04	499.4	518.33	2328.44	2726.84
16798965	04:39:59	1.03	499.32	516.25	2330.66	2729.14
16814965	04:40:15	1.03	499.4	514.35	2332.88	2731.43
16830966	04:40:31	1.03	499.4	516.34	2335.1	2733.72
16846966	04:40:47	1.03	499.32	514.25	2337.32	2736
16862965	04:41:03	1.03	499.4	512.35	2339.54	2738.29
16878965	04:41:19	1.03	499.6	512.56	2341.75	2740.56
16894965	04:41:35	1.02	499.32	510.28	2343.97	2742.83
16910965	04:41:51	1.02	499.32	510.28	2346.19	2745.1
16926965	04:42:07	1.01	499.52	506.48	2348.41	2747.36
16942966	04:42:23	1.01	499.2	506.16	2350.63	2749.61
16958965	04:42:39	1.01	499.2	504.15	2352.85	2751.86
16974965	04:42:55	1.01	499.2	504.16	2355.07	2754.1
16990965	04:43:11	1.01	499.4	502.37	2357.29	2756.34
17006965	04:43:27	1	499.4	500.36	2359.51	2758.56
17007964	04:43:28	1	499.32	498.3	2359.65	2758.7
Eneloop Pro AA @0.2C #2