## LOGGER02
millis	time	voltage	current	power	capacity	energy
0	00:00:00	1.29	499.72	642.64	0	0
15037	00:00:15	1.28	499.92	638.89	2.09	2.67
31037	00:00:31	1.27	499.52	636.37	4.31	5.51
47037	00:00:47	1.27	499.72	636.63	6.53	8.34
63037	00:01:03	1.27	499.8	634.72	8.75	11.16
79037	00:01:19	1.27	499.2	633.97	10.97	13.98
95037	00:01:35	1.27	499.6	634.47	13.19	16.8
111037	00:01:51	1.27	499.52	632.37	15.41	19.61
127038	00:02:07	1.26	499.32	630.12	17.63	22.42
143037	00:02:23	1.26	499.12	629.87	19.85	25.22
159037	00:02:39	1.26	499.72	630.62	22.07	28.03
175038	00:02:55	1.26	499.4	628.22	24.29	30.82
191037	00:03:11	1.26	499.32	628.11	26.51	33.62
207037	00:03:27	1.25	499.52	626.38	28.73	36.41
223037	00:03:43	1.26	499.6	628.47	30.95	39.19
239037	00:03:59	1.25	499.2	625.97	33.17	41.98
255037	00:04:15	1.25	499.4	624.22	35.39	44.76
271037	00:04:31	1.25	499.2	623.96	37.61	47.54
287037	00:04:47	1.25	499.4	626.23	39.83	50.32
303037	00:05:03	1.25	499.2	623.99	42.05	53.09
319037	00:05:19	1.25	499.52	624.37	44.27	55.87
335037	00:05:35	1.25	499.52	622.38	46.49	58.64
351037	00:05:51	1.25	499.6	622.49	48.71	61.41
367037	00:06:07	1.25	499.32	622.12	50.93	64.18
383037	00:06:23	1.24	499.4	620.22	53.15	66.94
399037	00:06:39	1.24	499.52	620.38	55.37	69.7
415037	00:06:55	1.24	499.32	620.14	57.59	72.46
431037	00:07:11	1.25	499.2	621.99	59.81	75.22
447037	00:07:27	1.24	499.52	620.38	62.03	77.98
463037	00:07:43	1.24	499.4	620.22	64.25	80.73
479037	00:07:59	1.24	499.4	618.23	66.47	83.48
495037	00:08:15	1.24	499.4	618.21	68.69	86.24
511037	00:08:31	1.24	499.72	618.62	70.91	88.98
527037	00:08:47	1.24	499.72	618.62	73.13	91.73
543037	00:09:03	1.23	499.52	616.39	75.35	94.48
559037	00:09:19	1.23	499.4	614.23	77.57	97.22
575037	00:09:35	1.24	499.32	618.14	79.78	99.97
591037	00:09:51	1.23	499.4	616.23	82	102.71
607038	00:10:07	1.23	499.52	616.38	84.22	105.45
623037	00:10:23	1.23	499.32	616.14	86.44	108.19
639037	00:10:39	1.23	499.2	615.98	88.66	110.93
655037	00:10:55	1.23	499.32	614.13	90.88	113.66
671037	00:11:11	1.23	499.52	616.38	93.1	116.39
687037	00:11:27	1.23	499.2	613.99	95.32	119.13
703037	00:11:43	1.23	499.8	614.71	97.54	121.86
719037	00:11:59	1.23	499.4	614.25	99.76	124.59
735037	00:12:15	1.23	499.32	612.14	101.98	127.32
751037	00:12:31	1.23	499.12	613.9	104.2	130.05
767037	00:12:47	1.23	499.32	614.13	106.42	132.77
783037	00:13:03	1.23	499.6	614.48	108.64	135.5
799037	00:13:19	1.23	499.6	614.48	110.86	138.23
815038	00:13:35	1.23	499.4	612.23	113.08	140.95
831038	00:13:51	1.23	499.6	614.47	115.3	143.67
847038	00:14:07	1.23	499.32	612.13	117.52	146.39
863037	00:14:23	1.23	499.32	614.13	119.74	149.11
879037	00:14:39	1.22	499.4	610.23	121.96	151.83
895038	00:14:55	1.22	499.4	610.23	124.18	154.55
911038	00:15:11	1.23	499.4	612.23	126.4	157.26
927038	00:15:27	1.23	499.4	612.23	128.62	159.98
943038	00:15:43	1.22	499.2	609.98	130.84	162.69
959037	00:15:59	1.22	499.32	610.14	133.06	165.41
975037	00:16:15	1.22	499.12	609.9	135.27	168.12
991037	00:16:31	1.22	499.12	609.88	137.49	170.83
1007037	00:16:47	1.22	499.4	610.23	139.71	173.54
1023037	00:17:03	1.22	499.4	608.24	141.93	176.25
1039037	00:17:19	1.22	499.4	610.23	144.15	178.96
1055037	00:17:35	1.22	499.2	607.99	146.37	181.67
1071038	00:17:51	1.22	499.32	608.15	148.59	184.38
1087037	00:18:07	1.22	499.32	608.15	150.81	187.09
1103037	00:18:23	1.22	499.2	607.99	153.03	189.79
1119038	00:18:39	1.22	499.32	610.12	155.25	192.5
1135038	00:18:55	1.22	499.52	608.38	157.47	195.2
1151038	00:19:11	1.22	499.52	608.38	159.69	197.9
1167037	00:19:27	1.21	499.32	606.15	161.91	200.61
1183038	00:19:43	1.22	499.2	607.99	164.13	203.31
1199038	00:19:59	1.22	499.2	607.99	166.35	206.01
1215037	00:20:15	1.22	499.2	607.99	168.57	208.71
1231038	00:20:31	1.22	499.6	608.47	170.78	211.41
1247037	00:20:47	1.22	499.52	608.4	173	214.11
1263037	00:21:03	1.22	499.32	608.12	175.22	216.81
1279037	00:21:19	1.21	499.32	606.13	177.44	219.5
1295037	00:21:35	1.21	499.32	606.15	179.66	222.2
1311038	00:21:51	1.22	500.72	609.93	181.89	224.9
1327037	00:22:07	1.21	500.8	608	184.11	227.6
1343037	00:22:23	1.21	500.8	608.02	186.34	230.3
1359037	00:22:39	1.21	499.4	606.24	188.56	233
1375037	00:22:55	1.21	499.32	606.13	190.78	235.69
1391037	00:23:11	1.21	499.52	606.39	193	238.38
1407038	00:23:27	1.21	499.4	606.23	195.22	241.07
1423037	00:23:43	1.21	499.4	604.23	197.44	243.76
1439037	00:23:59	1.21	499.32	606.15	199.66	246.45
1455037	00:24:15	1.21	499.32	606.14	201.87	249.14
1471037	00:24:31	1.21	499.52	604.39	204.09	251.83
1487037	00:24:47	1.21	501.12	606.4	206.32	254.53
1503037	00:25:03	1.21	499.32	604.14	208.54	257.21
1519038	00:25:19	1.21	499.4	604.24	210.76	259.9
1535037	00:25:35	1.21	499.4	604.24	212.97	262.58
1551037	00:25:51	1.21	499.4	604.25	215.19	265.27
1567037	00:26:07	1.21	499.6	604.49	217.41	267.96
1583037	00:26:23	1.21	499.52	602.39	219.63	270.64
1599037	00:26:39	1.21	499.2	604.01	221.85	273.32
1615037	00:26:55	1.21	499.6	604.48	224.07	276.01
1631037	00:27:11	1.21	499.4	604.24	226.29	278.69
1647037	00:27:27	1.21	499	603.76	228.51	281.38
1663037	00:27:43	1.21	499.12	601.9	230.73	284.06
1679037	00:27:59	1.21	499.32	602.15	232.95	286.74
1695037	00:28:15	1.21	499.2	603.99	235.17	289.43
1711037	00:28:31	1.21	499.6	602.49	237.39	292.11
1727037	00:28:47	1.21	499.52	604.4	239.61	294.79
1743037	00:29:03	1.21	499.52	602.39	241.83	297.47
1759038	00:29:19	1.21	499.32	602.15	244.05	300.14
1775037	00:29:35	1.21	499.72	604.63	246.27	302.82
1791037	00:29:51	1.21	499.32	604.15	248.49	305.5
1807038	00:30:07	1.2	499.8	600.71	250.71	308.18
1823037	00:30:23	1.21	499.2	602	252.92	310.85
1839037	00:30:39	1.21	499.32	602.14	255.14	313.53
1855037	00:30:55	1.21	499.2	602	257.36	316.2
1871038	00:31:11	1.21	499.12	601.91	259.58	318.88
1887037	00:31:27	1.21	499.6	602.49	261.8	321.55
1903037	00:31:43	1.2	499.72	600.63	264.02	324.22
1919037	00:31:59	1.21	499.32	602.13	266.24	326.89
1935037	00:32:15	1.2	499.12	599.91	268.46	329.56
1951037	00:32:31	1.2	499.32	600.15	270.68	332.23
1967037	00:32:47	1.21	499.52	602.39	272.9	334.9
1983037	00:33:03	1.21	499	601.75	275.12	337.57
1999037	00:33:19	1.2	499.4	600.24	277.33	340.24
2015037	00:33:35	1.2	499.4	600.24	279.55	342.91
2031037	00:33:51	1.2	499.2	600	281.77	345.58
2047037	00:34:07	1.2	499.32	600.14	283.99	348.25
2063037	00:34:23	1.2	499.2	600	286.21	350.91
2079037	00:34:39	1.2	499.2	600.01	288.43	353.58
2095037	00:34:55	1.2	499.6	600.47	290.65	356.25
2111037	00:35:11	1.2	499.32	598.15	292.87	358.92
2127037	00:35:27	1.2	499.52	600.39	295.09	361.59
2143037	00:35:43	1.2	499.2	600.01	297.31	364.25
2159037	00:35:59	1.2	499.4	598.25	299.53	366.92
2175037	00:36:15	1.2	499.32	600.16	301.75	369.58
2191037	00:36:31	1.2	499.4	600.25	303.97	372.25
2207037	00:36:47	1.2	499.32	600.15	306.19	374.92
2223037	00:37:03	1.2	499.32	600.15	308.41	377.58
2239037	00:37:19	1.2	499.12	599.91	310.63	380.25
2255037	00:37:35	1.2	499.4	600.24	312.85	382.91
2271037	00:37:51	1.2	500.72	601.9	315.07	385.58
2287037	00:38:07	1.2	500.8	602	317.29	388.25
2303038	00:38:23	1.2	500.72	599.91	319.52	390.92
2319037	00:38:39	1.2	500.8	600.01	321.75	393.59
2335037	00:38:55	1.2	499.4	600.24	323.97	396.26
2351038	00:39:11	1.2	499.2	598	326.19	398.92
2367038	00:39:27	1.2	499.32	598.15	328.41	401.58
2383037	00:39:43	1.2	499	599.76	330.63	404.24
2399037	00:39:59	1.2	499.4	598.24	332.85	406.9
2415037	00:40:15	1.2	499.4	598.26	335.07	409.57
2431037	00:40:31	1.2	499.32	598.14	337.28	412.23
2447037	00:40:47	1.2	499.2	599.99	339.5	414.89
2463038	00:41:03	1.2	499.32	598.15	341.72	417.55
2479037	00:41:19	1.2	499	599.76	343.94	420.21
2495037	00:41:35	1.2	501	600.23	346.17	422.88
2511037	00:41:51	1.2	499.12	599.92	348.39	425.55
2527037	00:42:07	1.2	499.32	598.16	350.61	428.21
2543037	00:42:23	1.2	499.2	600	352.83	430.87
2559037	00:42:39	1.2	499.52	598.39	355.05	433.53
2575037	00:42:55	1.2	499.6	598.48	357.27	436.19
2591037	00:43:11	1.2	499.4	598.26	359.49	438.85
2607037	00:43:27	1.2	499.52	600.4	361.71	441.51
2623037	00:43:43	1.2	499.32	600.15	363.93	444.17
2639037	00:43:59	1.2	499.52	598.4	366.15	446.83
2655037	00:44:15	1.2	499.2	598.01	368.37	449.49
2671037	00:44:31	1.2	499.4	598.25	370.59	452.15
2687037	00:44:47	1.2	499.52	598.38	372.81	454.81
2703037	00:45:03	1.19	499.4	596.25	375.03	457.47
2719038	00:45:19	1.2	499.52	598.39	377.25	460.13
2735038	00:45:35	1.2	499.32	598.17	379.47	462.79
2751037	00:45:51	1.2	499.4	598.26	381.69	465.45
2767037	00:46:07	1.2	500.92	600.14	383.91	468.11
2783037	00:46:23	1.2	499.52	598.38	386.13	470.76
2799037	00:46:39	1.2	499.52	598.4	388.35	473.42
2815038	00:46:55	1.19	499.32	596.16	390.57	476.08
2831037	00:47:11	1.2	499	597.78	392.79	478.74
2847037	00:47:27	1.2	499.52	598.4	395	481.4
2863037	00:47:43	1.2	499.6	600.48	397.22	484.05
2879038	00:47:59	1.2	499.52	598.38	399.44	486.71
2895037	00:48:15	1.2	499.32	598.16	401.66	489.37
2911037	00:48:31	1.2	499.72	598.63	403.88	492.03
2927038	00:48:47	1.19	499.32	596.15	406.1	494.69
2943037	00:49:03	1.2	499.4	598.25	408.32	497.34
2959038	00:49:19	1.2	499.52	598.39	410.54	500
2975037	00:49:35	1.2	499.52	598.39	412.76	502.66
2991037	00:49:51	1.2	499.52	598.38	414.98	505.31
3007038	00:50:07	1.19	499.6	596.48	417.2	507.97
3023037	00:50:23	1.19	499.32	596.16	419.42	510.62
3039037	00:50:39	1.19	499.32	596.15	421.64	513.27
3055038	00:50:55	1.19	499.4	596.24	423.86	515.92
3071037	00:51:11	1.19	499.32	596.15	426.08	518.57
3087037	00:51:27	1.19	499.6	596.48	428.3	521.22
3103037	00:51:43	1.19	499.52	596.39	430.52	523.87
3119037	00:51:59	1.19	499.4	596.25	432.74	526.52
3135038	00:52:15	1.2	499.52	598.39	434.96	529.17
3151037	00:52:31	1.19	499.4	596.25	437.18	531.82
3167037	00:52:47	1.19	499.52	596.4	439.4	534.47
3183037	00:53:03	1.19	499.4	596.25	441.61	537.12
3199037	00:53:19	1.19	499.4	596.26	443.83	539.77
3215037	00:53:35	1.19	501	596.24	446.06	542.42
3231037	00:53:51	1.19	500.8	597.99	448.28	545.08
3247037	00:54:07	1.19	500.6	595.75	450.51	547.73
3263037	00:54:23	1.19	500.8	598	452.73	550.39
3279037	00:54:39	1.19	500.8	598.01	454.96	553.05
3295038	00:54:55	1.19	499.2	594.02	457.18	555.7
3311037	00:55:11	1.19	499.12	595.92	459.4	558.35
3327037	00:55:27	1.19	499.4	594.25	461.62	561
3343038	00:55:43	1.19	499.32	596.15	463.84	563.65
3359037	00:55:59	1.19	499.32	596.15	466.06	566.3
3375038	00:56:15	1.19	499.4	596.24	468.28	568.95
3391037	00:56:31	1.19	499.72	596.62	470.5	571.6
3407038	00:56:47	1.19	499.2	596.02	472.72	574.25
3423038	00:57:03	1.19	499.4	596.25	474.94	576.9
3439037	00:57:19	1.19	499.32	596.16	477.16	579.55
3455038	00:57:35	1.19	499.4	596.25	479.37	582.2
3471037	00:57:51	1.19	499.32	596.15	481.59	584.85
3487037	00:58:07	1.19	499.4	596.26	483.81	587.5
3503037	00:58:23	1.19	499.4	596.25	486.03	590.15
3519037	00:58:39	1.19	499.4	596.24	488.25	592.8
3535037	00:58:55	1.19	499.32	596.16	490.47	595.45
3551037	00:59:11	1.19	499.32	596.16	492.69	598.1
3567037	00:59:27	1.19	499.12	595.9	494.91	600.75
3583038	00:59:43	1.2	499.4	598.24	497.13	603.4
3599037	00:59:59	1.19	500.8	598.01	499.36	606.06
3615037	01:00:15	1.19	499.12	593.92	501.58	608.71
3631037	01:00:31	1.19	499.6	596.48	503.79	611.36
3647038	01:00:47	1.19	499.4	596.25	506.01	614.01
3663037	01:01:03	1.19	499.52	596.39	508.23	616.66
3679037	01:01:19	1.19	499.52	596.4	510.45	619.31
3695037	01:01:35	1.19	499.2	596	512.67	621.96
3711037	01:01:51	1.19	499.6	596.49	514.89	624.61
3727037	01:02:07	1.19	499.52	596.39	517.11	627.26
3743038	01:02:23	1.19	499	595.78	519.33	629.91
3759037	01:02:39	1.19	499.12	595.91	521.55	632.56
3775037	01:02:55	1.19	499.52	596.4	523.77	635.21
3791037	01:03:11	1.19	499.32	596.16	525.99	637.86
3807037	01:03:27	1.19	499.2	596	528.21	640.51
3823037	01:03:43	1.19	499.12	595.92	530.43	643.15
3839037	01:03:59	1.19	499.52	596.39	532.65	645.8
3855037	01:04:15	1.2	499.52	598.39	534.87	648.45
3871037	01:04:31	1.19	501	598.24	537.09	651.11
3887038	01:04:47	1.19	499.32	594.16	539.31	653.76
3903038	01:05:03	1.19	499.12	595.9	541.53	656.4
3919037	01:05:19	1.19	499.12	593.92	543.75	659.05
3935037	01:05:35	1.19	499.32	596.17	545.97	661.7
3951038	01:05:51	1.19	499.2	596	548.19	664.35
3967038	01:06:07	1.19	499.32	596.15	550.41	666.99
3983037	01:06:23	1.19	499.12	595.9	552.62	669.64
3999037	01:06:39	1.19	499.32	594.17	554.84	672.29
4015037	01:06:55	1.19	499.32	594.16	557.06	674.94
4031037	01:07:11	1.19	499.52	594.39	559.28	677.59
4047037	01:07:27	1.19	499.32	596.17	561.5	680.24
4063037	01:07:43	1.19	499.32	596.15	563.72	682.88
4079037	01:07:59	1.19	499.32	594.16	565.94	685.53
4095037	01:08:15	1.19	499.2	596	568.16	688.18
4111037	01:08:31	1.19	499.32	596.14	570.38	690.82
4127037	01:08:47	1.19	499.2	596.02	572.6	693.47
4143037	01:09:03	1.19	499.2	596	574.82	696.12
4159037	01:09:19	1.2	499.4	598.24	577.03	698.77
4175037	01:09:35	1.19	500.6	595.75	579.26	701.41
4191038	01:09:51	1.19	500.92	596.13	581.48	704.07
4207037	01:10:07	1.19	499.4	596.26	583.7	706.72
4223038	01:10:23	1.19	499.32	594.16	585.92	709.37
4239037	01:10:39	1.19	499.32	594.16	588.14	712.01
4255037	01:10:55	1.19	499.52	596.38	590.36	714.66
4271037	01:11:11	1.19	499.52	594.39	592.58	717.31
4287037	01:11:27	1.19	499.4	596.24	594.8	719.95
4303037	01:11:43	1.19	499.32	596.15	597.02	722.6
4319037	01:11:59	1.19	499.32	596.15	599.24	725.25
4335037	01:12:15	1.19	499.2	594.02	601.46	727.89
4351037	01:12:31	1.19	499.4	594.25	603.68	730.54
4367038	01:12:47	1.19	500.92	596.13	605.9	733.19
4383038	01:13:03	1.19	499.52	594.39	608.12	735.84
4399037	01:13:19	1.19	499.2	594.01	610.34	738.49
4415037	01:13:35	1.19	500.52	597.66	612.57	741.14
4431037	01:13:51	1.19	499.32	596.15	614.79	743.79
4447037	01:14:07	1.19	499.32	596.16	617.01	746.44
4463037	01:14:23	1.19	499.32	594.16	619.23	749.08
4479038	01:14:39	1.19	499.4	594.25	621.45	751.73
4495037	01:14:55	1.19	499.2	596.01	623.67	754.38
4511038	01:15:11	1.19	499.6	596.49	625.89	757.02
4527037	01:15:27	1.19	499.32	596.16	628.11	759.67
4543037	01:15:43	1.19	499.32	594.16	630.33	762.32
4559037	01:15:59	1.19	499.52	596.39	632.55	764.96
4575037	01:16:15	1.19	499.4	594.24	634.76	767.61
4591038	01:16:31	1.19	499.12	595.9	636.98	770.25
4607037	01:16:47	1.19	499.2	596	639.2	772.9
4623038	01:17:03	1.19	499.2	596.02	641.42	775.54
4639038	01:17:19	1.19	499.6	594.5	643.64	778.19
4655038	01:17:35	1.19	499.32	596.16	645.86	780.83
4671037	01:17:51	1.19	499.52	596.4	648.08	783.48
4687037	01:18:07	1.19	499.4	594.25	650.3	786.12
4703037	01:18:23	1.19	499.52	594.4	652.52	788.77
4719037	01:18:39	1.19	499.52	594.41	654.74	791.41
4735037	01:18:55	1.19	499.52	594.4	656.96	794.06
4751038	01:19:11	1.19	499.2	596.01	659.18	796.7
4767037	01:19:27	1.19	499.2	596.02	661.4	799.34
4783038	01:19:43	1.19	499.52	596.38	663.62	801.99
4799038	01:19:59	1.19	499.32	594.15	665.84	804.63
4815038	01:20:15	1.19	499.2	596.02	668.06	807.27
4831037	01:20:31	1.19	499.4	594.26	670.28	809.92
4847037	01:20:47	1.19	499.4	596.25	672.49	812.56
4863037	01:21:03	1.19	499.32	594.15	674.71	815.2
4879037	01:21:19	1.19	499.4	594.26	676.93	817.85
4895037	01:21:35	1.19	499.52	596.4	679.15	820.49
4911037	01:21:51	1.19	499.6	594.51	681.37	823.13
4927038	01:22:07	1.19	499.2	596.01	683.59	825.78
4943037	01:22:23	1.19	499.4	594.25	685.81	828.42
4959037	01:22:39	1.19	499.6	594.49	688.03	831.06
4975037	01:22:55	1.19	499.2	594	690.25	833.7
4991037	01:23:11	1.19	499.6	594.49	692.47	836.35
5007037	01:23:27	1.19	499.32	596.15	694.69	838.99
5023037	01:23:43	1.19	499.32	594.16	696.91	841.63
5039038	01:23:59	1.19	499.2	594.01	699.13	844.27
5055038	01:24:15	1.19	499.32	594.16	701.35	846.91
5071038	01:24:31	1.19	499.52	594.4	703.57	849.56
5087037	01:24:47	1.19	499.4	594.26	705.79	852.2
5103037	01:25:03	1.19	499.32	594.15	708.01	854.84
5119037	01:25:19	1.19	499.52	594.39	710.23	857.48
5135038	01:25:35	1.19	499.4	594.25	712.45	860.12
5151038	01:25:51	1.19	499.2	594.01	714.67	862.76
5167037	01:26:07	1.19	499.2	596	716.88	865.41
5183037	01:26:23	1.19	499.52	594.4	719.1	868.05
5199037	01:26:39	1.19	499.6	594.5	721.32	870.69
5215037	01:26:55	1.19	499.32	594.15	723.54	873.33
5231037	01:27:11	1.19	499.2	594.01	725.76	875.97
5247038	01:27:27	1.19	499.2	596.02	727.98	878.61
5263037	01:27:43	1.19	499.52	594.42	730.2	881.25
5279038	01:27:59	1.19	499.72	594.64	732.42	883.9
5295037	01:28:15	1.19	499.32	592.16	734.64	886.54
5311037	01:28:31	1.19	499.4	594.24	736.86	889.18
5327037	01:28:47	1.19	499.4	594.26	739.08	891.82
5343038	01:29:03	1.19	499.32	594.16	741.3	894.46
5359038	01:29:19	1.19	499.4	592.26	743.52	897.1
5375037	01:29:35	1.19	499.2	594.03	745.74	899.75
5391037	01:29:51	1.19	499.52	594.4	747.96	902.38
5407037	01:30:07	1.19	499.6	592.5	750.18	905.02
5423037	01:30:23	1.19	499.52	594.4	752.4	907.66
5439037	01:30:39	1.19	499.6	594.49	754.62	910.31
5455037	01:30:55	1.19	499.52	592.4	756.84	912.94
5471037	01:31:11	1.19	499.52	594.38	759.06	915.58
5487037	01:31:27	1.19	499.6	594.47	761.28	918.22
5503037	01:31:43	1.19	499.32	594.16	763.5	920.86
5519038	01:31:59	1.19	499.32	594.15	765.72	923.5
5535037	01:32:15	1.19	499.2	594.02	767.93	926.14
5551038	01:32:31	1.19	499.32	592.16	770.15	928.78
5567037	01:32:47	1.19	499.2	594.01	772.37	931.42
5583037	01:33:03	1.19	499.4	594.25	774.59	934.06
5599037	01:33:19	1.19	499.4	594.26	776.81	936.7
5615037	01:33:35	1.19	499.32	594.17	779.03	939.34
5631038	01:33:51	1.19	499.32	592.16	781.25	941.98
5647038	01:34:07	1.19	499.4	594.25	783.47	944.62
5663037	01:34:23	1.19	499.32	594.15	785.69	947.25
5679037	01:34:39	1.19	499.32	594.15	787.91	949.9
5695037	01:34:55	1.19	499.2	594.01	790.13	952.53
5711037	01:35:11	1.19	499.12	593.91	792.35	955.17
5727038	01:35:27	1.19	499.12	593.91	794.57	957.81
5743037	01:35:43	1.19	499.32	594.16	796.78	960.45
5759037	01:35:59	1.19	499.32	594.15	799	963.09
5775037	01:36:15	1.19	499.6	594.5	801.22	965.72
5791038	01:36:31	1.19	499.6	592.5	803.44	968.36
5807037	01:36:47	1.19	499.32	592.17	805.66	971
5823038	01:37:03	1.19	499.4	594.26	807.88	973.63
5839037	01:37:19	1.19	499.52	592.39	810.1	976.27
5855037	01:37:35	1.19	499.2	592.01	812.32	978.9
5871038	01:37:51	1.19	499.4	594.25	814.54	981.54
5887037	01:38:07	1.19	499.32	594.16	816.76	984.18
5903038	01:38:23	1.19	499.12	591.92	818.98	986.81
5919038	01:38:39	1.19	500.52	593.64	821.2	989.45
5935037	01:38:55	1.19	500.72	593.89	823.42	992.09
5951037	01:39:11	1.19	500.52	593.65	825.65	994.74
5967037	01:39:27	1.19	500.72	593.9	827.87	997.38
5983037	01:39:43	1.19	500.6	593.75	830.1	1000.02
5999037	01:39:59	1.19	500.8	595.99	832.32	1002.67
6015037	01:40:15	1.19	500.6	593.75	834.55	1005.31
6031037	01:40:31	1.19	499.4	594.24	836.77	1007.94
6047037	01:40:47	1.19	499	591.76	838.99	1010.58
6063038	01:41:03	1.19	501.12	594.35	841.21	1013.22
6079037	01:41:19	1.19	500.8	593.98	843.44	1015.86
6095037	01:41:35	1.19	500.52	595.65	845.67	1018.5
6111037	01:41:51	1.19	500.72	593.89	847.89	1021.14
6127038	01:42:07	1.18	500.6	591.73	850.12	1023.79
6143037	01:42:23	1.18	500.72	591.9	852.34	1026.42
6159037	01:42:39	1.19	499.4	592.25	854.56	1029.06
6175038	01:42:55	1.19	500.92	594.13	856.79	1031.7
6191037	01:43:11	1.19	499.32	592.16	859.01	1034.34
6207037	01:43:27	1.19	499.4	592.26	861.23	1036.97
6223037	01:43:43	1.19	499.4	592.25	863.45	1039.6
6239037	01:43:59	1.19	499.2	592.02	865.67	1042.24
6255038	01:44:15	1.19	499.32	592.16	867.89	1044.87
6271037	01:44:31	1.19	499.52	592.39	870.11	1047.5
6287037	01:44:47	1.19	499.2	592.03	872.33	1050.14
6303038	01:45:03	1.19	499.52	592.39	874.55	1052.77
6319037	01:45:19	1.19	500.8	593.98	876.77	1055.41
6335037	01:45:35	1.19	500.72	595.9	879	1058.05
6351037	01:45:51	1.19	499.4	592.26	881.22	1060.68
6367037	01:46:07	1.19	499.32	592.16	883.44	1063.31
6383037	01:46:23	1.19	499.6	592.5	885.66	1065.94
6399037	01:46:39	1.19	499.4	594.26	887.88	1068.58
6415038	01:46:55	1.19	499.6	592.5	890.1	1071.21
6431037	01:47:11	1.19	499.4	592.25	892.31	1073.84
6447037	01:47:27	1.19	499.72	592.63	894.53	1076.48
6463038	01:47:43	1.19	499.32	592.15	896.75	1079.11
6479037	01:47:59	1.19	499.2	592.02	898.97	1081.74
6495037	01:48:15	1.19	499.4	592.25	901.19	1084.37
6511037	01:48:31	1.19	499.52	592.39	903.41	1087
6527038	01:48:47	1.19	499.52	592.39	905.63	1089.64
6543037	01:49:03	1.19	499.4	592.25	907.85	1092.27
6559037	01:49:19	1.19	499.4	592.25	910.07	1094.9
6575038	01:49:35	1.19	499.2	594.02	912.29	1097.53
6591037	01:49:51	1.19	499.4	592.26	914.51	1100.17
6607037	01:50:07	1.19	499.2	592.02	916.73	1102.8
6623037	01:50:23	1.19	499.4	592.26	918.95	1105.43
6639038	01:50:39	1.19	499.52	592.4	921.17	1108.06
6655037	01:50:55	1.18	499.4	590.25	923.39	1110.69
6671037	01:51:11	1.19	499.4	592.25	925.61	1113.32
6687037	01:51:27	1.19	499.2	592.02	927.82	1115.95
6703037	01:51:43	1.19	499.2	592.02	930.04	1118.58
6719038	01:51:59	1.19	499.2	592.01	932.26	1121.21
6735037	01:52:15	1.19	499.52	592.4	934.48	1123.84
6751037	01:52:31	1.19	499.72	592.63	936.7	1126.47
6767037	01:52:47	1.19	499.52	592.39	938.92	1129.1
6783037	01:53:03	1.19	499.2	592.01	941.14	1131.73
6799037	01:53:19	1.18	499.4	590.26	943.36	1134.36
6815037	01:53:35	1.19	499.4	592.25	945.58	1136.99
6831037	01:53:51	1.19	499.32	592.17	947.8	1139.61
6847037	01:54:07	1.19	499.4	592.24	950.02	1142.24
6863038	01:54:23	1.19	499	591.77	952.24	1144.87
6879037	01:54:39	1.18	499.4	590.26	954.46	1147.5
6895037	01:54:55	1.18	499.52	590.39	956.68	1150.12
6911037	01:55:11	1.19	499.52	592.39	958.89	1152.75
6927037	01:55:27	1.18	499.32	590.17	961.11	1155.38
6943037	01:55:43	1.18	499.4	590.25	963.33	1158.01
6959037	01:55:59	1.18	499.12	589.92	965.55	1160.64
6975037	01:56:15	1.18	499.52	590.4	967.77	1163.26
6991037	01:56:31	1.18	499.52	590.4	969.99	1165.89
7007037	01:56:47	1.18	499.32	590.17	972.21	1168.51
7023037	01:57:03	1.18	499.4	590.25	974.43	1171.14
7039038	01:57:19	1.18	499.4	590.25	976.65	1173.77
7055038	01:57:35	1.18	499.32	590.16	978.87	1176.39
7071037	01:57:51	1.18	500.8	591.99	981.09	1179.02
7087037	01:58:07	1.18	500.8	591.98	983.32	1181.65
7103037	01:58:23	1.18	499	589.78	985.54	1184.28
7119037	01:58:39	1.18	499.2	590.03	987.76	1186.9
7135037	01:58:55	1.18	499.52	590.4	989.98	1189.53
7151037	01:59:11	1.19	499.32	592.16	992.2	1192.16
7167037	01:59:27	1.18	499.2	590.01	994.41	1194.78
7183037	01:59:43	1.19	499.32	592.16	996.63	1197.4
7199037	01:59:59	1.18	500.72	591.89	998.86	1200.03
7215037	02:00:15	1.18	500.8	591.98	1001.08	1202.66
7231037	02:00:31	1.18	501	592.21	1003.31	1205.29
7247038	02:00:47	1.18	500.8	591.99	1005.53	1207.92
7263037	02:01:03	1.18	499.52	590.39	1007.75	1210.55
7279037	02:01:19	1.18	499.2	590.02	1009.97	1213.17
7295038	02:01:35	1.18	499.2	590.01	1012.19	1215.79
7311037	02:01:51	1.18	499.12	589.93	1014.41	1218.42
7327038	02:02:07	1.19	499.52	592.4	1016.63	1221.04
7343037	02:02:23	1.18	499	589.77	1018.85	1223.66
7359038	02:02:39	1.18	500.52	591.65	1021.07	1226.29
7375037	02:02:55	1.18	499.12	587.93	1023.3	1228.92
7391037	02:03:11	1.18	499.2	590.01	1025.51	1231.54
7407037	02:03:27	1.18	499.12	589.92	1027.73	1234.16
7423037	02:03:43	1.18	499.2	590.01	1029.95	1236.78
7439037	02:03:59	1.18	500.8	591.98	1032.17	1239.41
7455037	02:04:15	1.18	499.32	590.15	1034.4	1242.03
7471037	02:04:31	1.18	500.72	591.89	1036.62	1244.66
7487037	02:04:47	1.18	500.8	591.99	1038.85	1247.29
7503037	02:05:03	1.18	499.32	590.16	1041.07	1249.91
7519037	02:05:19	1.18	499.12	589.92	1043.29	1252.53
7535037	02:05:35	1.18	499.32	590.16	1045.51	1255.15
7551038	02:05:51	1.18	499.2	588.01	1047.72	1257.77
7567037	02:06:07	1.18	500.72	591.89	1049.94	1260.4
7583037	02:06:23	1.18	500.92	592.12	1052.17	1263.02
7599038	02:06:39	1.18	499.52	590.39	1054.39	1265.65
7615037	02:06:55	1.18	500.4	591.51	1056.62	1268.27
7631037	02:07:11	1.18	499.4	590.25	1058.84	1270.9
7647038	02:07:27	1.18	500.72	591.89	1061.06	1273.52
7663037	02:07:43	1.18	499.2	590.01	1063.29	1276.15
7679037	02:07:59	1.18	500.92	592.12	1065.51	1278.77
7695037	02:08:15	1.18	500.8	589.99	1067.73	1281.4
7711037	02:08:31	1.18	500.92	590.12	1069.96	1284.02
7727038	02:08:47	1.18	500.92	592.14	1072.19	1286.65
7743037	02:09:03	1.18	500.6	591.74	1074.41	1289.27
7759037	02:09:19	1.18	499.4	590.26	1076.63	1291.89
7775038	02:09:35	1.18	499.32	590.16	1078.85	1294.51
7791037	02:09:51	1.18	499.32	588.16	1081.07	1297.13
7807038	02:10:07	1.18	499.32	588.17	1083.29	1299.75
7823037	02:10:23	1.18	499.4	588.27	1085.51	1302.36
7839037	02:10:39	1.18	499.4	588.25	1087.73	1304.98
7855037	02:10:55	1.18	499.32	588.16	1089.94	1307.6
7871037	02:11:11	1.18	499.32	588.16	1092.16	1310.22
7887038	02:11:27	1.18	500.8	589.99	1094.39	1312.84
7903038	02:11:43	1.18	500.72	589.88	1096.61	1315.47
7919038	02:11:59	1.18	499.52	588.39	1098.84	1318.09
7935037	02:12:15	1.18	499	589.78	1101.06	1320.7
7951037	02:12:31	1.18	499.4	588.26	1103.27	1323.32
7967037	02:12:47	1.18	499.4	588.25	1105.49	1325.94
7983038	02:13:03	1.18	499.52	588.4	1107.71	1328.55
7999037	02:13:19	1.18	499.4	590.26	1109.93	1331.17
8015037	02:13:35	1.18	499.12	587.94	1112.15	1333.78
8031037	02:13:51	1.18	499.52	588.39	1114.37	1336.4
8047038	02:14:07	1.18	499.4	588.27	1116.59	1339.02
8063037	02:14:23	1.18	500.8	591.99	1118.81	1341.64
8079037	02:14:39	1.18	499.32	588.16	1121.03	1344.26
8095037	02:14:55	1.18	499.32	588.18	1123.25	1346.87
8111037	02:15:11	1.18	499.32	590.17	1125.47	1349.48
8127038	02:15:27	1.18	499.32	588.17	1127.69	1352.1
8143037	02:15:43	1.18	499.32	588.15	1129.91	1354.71
8159037	02:15:59	1.18	499.52	588.41	1132.13	1357.33
8175037	02:16:15	1.17	499.4	586.26	1134.35	1359.94
8191037	02:16:31	1.18	499.32	588.17	1136.57	1362.55
8207037	02:16:47	1.18	499.12	587.92	1138.79	1365.17
8223037	02:17:03	1.18	499.4	590.26	1141.01	1367.78
8239037	02:17:19	1.18	499.4	588.25	1143.23	1370.4
8255037	02:17:35	1.18	500.72	589.89	1145.45	1373.02
8271037	02:17:51	1.17	500.92	588.12	1147.68	1375.64
8287038	02:18:07	1.18	499.12	587.91	1149.9	1378.26
8303037	02:18:23	1.18	499.2	588.03	1152.12	1380.87
8319037	02:18:39	1.17	499.12	585.94	1154.34	1383.48
8335037	02:18:55	1.18	499.4	588.25	1156.56	1386.1
8351038	02:19:11	1.18	499.4	588.24	1158.77	1388.71
8367038	02:19:27	1.18	499.12	587.92	1160.99	1391.32
8383038	02:19:43	1.18	499.2	588.02	1163.21	1393.93
8399038	02:19:59	1.18	499.2	588.02	1165.43	1396.55
8415038	02:20:15	1.18	499.32	588.16	1167.65	1399.16
8431037	02:20:31	1.18	499.32	588.16	1169.87	1401.77
8447037	02:20:47	1.17	500.72	587.88	1172.09	1404.38
8463038	02:21:03	1.17	500.72	587.88	1174.32	1407
8479037	02:21:19	1.17	499.12	585.93	1176.54	1409.62
8495037	02:21:35	1.17	499.32	586.18	1178.76	1412.23
8511037	02:21:51	1.18	499.52	588.39	1180.98	1414.84
8527037	02:22:07	1.17	499.32	586.17	1183.2	1417.45
8543037	02:22:23	1.17	499.12	585.93	1185.42	1420.06
8559037	02:22:39	1.18	499.32	588.17	1187.64	1422.67
8575037	02:22:55	1.17	500.72	587.88	1189.86	1425.29
8591037	02:23:11	1.17	500.8	587.98	1192.09	1427.9
8607037	02:23:27	1.17	500.92	588.1	1194.31	1430.52
8623037	02:23:43	1.17	500.6	587.73	1196.54	1433.14
8639037	02:23:59	1.17	500.6	587.74	1198.76	1435.75
8655037	02:24:15	1.18	500.8	589.99	1200.99	1438.37
8671037	02:24:31	1.17	500.8	587.97	1203.21	1440.98
8687037	02:24:47	1.18	500.6	589.74	1205.44	1443.6
8703037	02:25:03	1.17	500.6	587.74	1207.67	1446.22
8719037	02:25:19	1.17	500.6	587.74	1209.89	1448.83
8735037	02:25:35	1.18	500.8	589.97	1212.12	1451.45
8751037	02:25:51	1.17	500.92	588.12	1214.34	1454.07
8767037	02:26:07	1.17	500.92	588.12	1216.57	1456.68
8783037	02:26:23	1.17	500.8	587.97	1218.79	1459.29
8799037	02:26:39	1.17	500.8	587.97	1221.02	1461.91
8815037	02:26:55	1.17	500.6	587.74	1223.24	1464.52
8831037	02:27:11	1.17	500.52	585.65	1225.47	1467.14
8847037	02:27:27	1.17	500.6	587.73	1227.69	1469.75
8863037	02:27:43	1.17	500.52	587.64	1229.92	1472.37
8879037	02:27:59	1.17	500.72	587.88	1232.15	1474.98
8895038	02:28:15	1.17	499.2	586.02	1234.37	1477.59
8911038	02:28:31	1.17	501	586.21	1236.59	1480.2
8927037	02:28:47	1.17	500.72	587.88	1238.81	1482.81
8943037	02:29:03	1.17	500.72	587.88	1241.04	1485.42
8959037	02:29:19	1.17	500.52	585.64	1243.26	1488.04
8975037	02:29:35	1.17	500.72	587.88	1245.49	1490.65
8991037	02:29:51	1.17	500.72	587.88	1247.71	1493.26
9007037	02:30:07	1.17	500.8	585.98	1249.94	1495.87
9023037	02:30:23	1.17	500.6	587.74	1252.17	1498.49
9039037	02:30:39	1.17	500.72	587.87	1254.39	1501.1
9055037	02:30:55	1.17	501	586.22	1256.62	1503.72
9071037	02:31:11	1.17	499.2	586.02	1258.84	1506.32
9087037	02:31:27	1.17	499.52	586.41	1261.06	1508.93
9103038	02:31:43	1.17	499.2	586.04	1263.27	1511.54
9119037	02:31:59	1.18	499.4	588.26	1265.49	1514.15
9135037	02:32:15	1.17	499.32	586.17	1267.71	1516.75
9151037	02:32:31	1.17	499.32	586.16	1269.93	1519.36
9167037	02:32:47	1.17	499.32	584.16	1272.15	1521.96
9183037	02:33:03	1.17	499.32	586.15	1274.37	1524.57
9199037	02:33:19	1.17	499.4	586.27	1276.59	1527.17
9215037	02:33:35	1.17	499.12	585.93	1278.81	1529.78
9231037	02:33:51	1.17	499.6	586.49	1281.03	1532.38
9247038	02:34:07	1.17	499.32	586.17	1283.25	1534.99
9263037	02:34:23	1.17	499.4	586.25	1285.47	1537.59
9279037	02:34:39	1.17	499.6	584.5	1287.69	1540.19
9295037	02:34:55	1.17	499.32	586.15	1289.91	1542.79
9311037	02:35:11	1.17	499.2	586.03	1292.13	1545.4
9327038	02:35:27	1.17	499.6	584.49	1294.35	1548
9343038	02:35:43	1.17	499.2	584.03	1296.56	1550.6
9359037	02:35:59	1.17	499.2	586.03	1298.78	1553.2
9375037	02:36:15	1.17	499.2	586.04	1301	1555.81
9391037	02:36:31	1.17	500.6	587.74	1303.22	1558.41
9407037	02:36:47	1.17	500.8	585.98	1305.45	1561.02
9423037	02:37:03	1.17	500.92	586.13	1307.67	1563.63
9439037	02:37:19	1.17	501.12	586.34	1309.9	1566.24
9455037	02:37:35	1.17	499.2	586.03	1312.12	1568.84
9471037	02:37:51	1.17	499.4	584.27	1314.34	1571.44
9487037	02:38:07	1.17	499.6	586.5	1316.56	1574.05
9503038	02:38:23	1.17	499.32	586.16	1318.78	1576.65
9519037	02:38:39	1.17	499.12	585.93	1321	1579.25
9535037	02:38:55	1.17	499.12	585.93	1323.22	1581.85
9551038	02:39:11	1.17	499.32	586.18	1325.44	1584.45
9567037	02:39:27	1.17	499.12	583.93	1327.66	1587.05
9583037	02:39:43	1.17	499.4	584.27	1329.88	1589.65
9599037	02:39:59	1.17	499.2	584.02	1332.1	1592.25
9615037	02:40:15	1.17	499.32	584.19	1334.32	1594.85
9631038	02:40:31	1.17	499.4	584.27	1336.54	1597.44
9647037	02:40:47	1.17	499.52	586.41	1338.76	1600.04
9663037	02:41:03	1.17	499.32	586.16	1340.98	1602.64
9679037	02:41:19	1.17	499.2	584.02	1343.2	1605.24
9695038	02:41:35	1.17	499.32	584.17	1345.42	1607.84
9711037	02:41:51	1.17	499.52	584.39	1347.64	1610.44
9727037	02:42:07	1.17	499.12	583.93	1349.85	1613.03
9743037	02:42:23	1.17	499.4	584.26	1352.07	1615.63
9759037	02:42:39	1.17	499.2	584.02	1354.29	1618.23
9775037	02:42:55	1.17	499.2	584.03	1356.51	1620.82
9791037	02:43:11	1.17	499.32	584.17	1358.73	1623.42
9807038	02:43:27	1.17	499.32	586.16	1360.95	1626.02
9823038	02:43:43	1.17	499.32	584.17	1363.17	1628.61
9839037	02:43:59	1.17	499.2	584.03	1365.39	1631.21
9855037	02:44:15	1.17	499.4	584.26	1367.61	1633.81
9871037	02:44:31	1.17	499.4	582.26	1369.83	1636.4
9887037	02:44:47	1.17	499.32	586.17	1372.05	1639
9903038	02:45:03	1.17	499.32	584.17	1374.26	1641.59
9919037	02:45:19	1.17	499.32	584.16	1376.48	1644.19
9935038	02:45:35	1.17	499.4	584.26	1378.7	1646.78
9951037	02:45:51	1.17	499.6	584.49	1380.92	1649.38
9967037	02:46:07	1.17	499.2	584.02	1383.14	1651.97
9983037	02:46:23	1.17	499.2	584.03	1385.36	1654.57
9999037	02:46:39	1.17	501	584.22	1387.58	1657.17
10015038	02:46:55	1.17	499.32	584.16	1389.81	1659.77
10031037	02:47:11	1.17	499.2	582.03	1392.03	1662.36
10047037	02:47:27	1.17	499.52	584.39	1394.25	1664.96
10063038	02:47:43	1.17	499.32	584.16	1396.47	1667.55
10079037	02:47:59	1.17	499.2	584.02	1398.69	1670.14
10095037	02:48:15	1.17	499.4	584.26	1400.9	1672.74
10111037	02:48:31	1.17	498.92	581.71	1403.12	1675.33
10127037	02:48:47	1.17	499.52	582.41	1405.34	1677.92
10143038	02:49:03	1.17	499.12	581.94	1407.56	1680.51
10159037	02:49:19	1.17	499.12	583.94	1409.78	1683.1
10175038	02:49:35	1.17	500.8	583.97	1412.01	1685.7
10191037	02:49:51	1.17	499.2	582.03	1414.23	1688.3
10207038	02:50:07	1.17	499.2	582.03	1416.45	1690.89
10223037	02:50:23	1.17	499.6	582.51	1418.67	1693.48
10239037	02:50:39	1.17	499.52	582.41	1420.89	1696.07
10255037	02:50:55	1.17	499.4	582.27	1423.11	1698.66
10271037	02:51:11	1.17	499.6	582.51	1425.33	1701.25
10287037	02:51:27	1.17	499.6	582.5	1427.55	1703.84
10303037	02:51:43	1.17	499.6	582.49	1429.77	1706.43
10319037	02:51:59	1.17	499.4	582.27	1431.99	1709.02
10335037	02:52:15	1.17	499.6	582.51	1434.21	1711.61
10351038	02:52:31	1.17	499.4	582.28	1436.43	1714.19
10367037	02:52:47	1.17	499.4	584.25	1438.64	1716.78
10383037	02:53:03	1.17	499.4	582.27	1440.86	1719.37
10399038	02:53:19	1.17	499.4	582.26	1443.08	1721.96
10415038	02:53:35	1.17	499.72	582.64	1445.3	1724.55
10431037	02:53:51	1.17	499.52	582.41	1447.52	1727.14
10447037	02:54:07	1.16	499.32	580.18	1449.74	1729.73
10463037	02:54:23	1.17	499.32	582.17	1451.96	1732.31
10479037	02:54:39	1.17	499.52	582.41	1454.18	1734.9
10495038	02:54:55	1.17	499.32	582.18	1456.4	1737.49
10511037	02:55:11	1.17	499.12	581.94	1458.62	1740.08
10527037	02:55:27	1.17	499.4	582.26	1460.84	1742.66
10543038	02:55:43	1.17	499.4	582.26	1463.06	1745.25
10559038	02:55:59	1.17	499.12	581.94	1465.28	1747.84
10575037	02:56:15	1.17	499.32	582.18	1467.5	1750.42
10591037	02:56:31	1.16	499	579.81	1469.72	1753.01
10607037	02:56:47	1.17	499.52	582.42	1471.94	1755.59
10623038	02:57:03	1.17	499.32	582.19	1474.15	1758.18
10639037	02:57:19	1.17	499.4	582.27	1476.37	1760.77
10655037	02:57:35	1.16	499.6	580.51	1478.59	1763.35
10671037	02:57:51	1.17	499.32	582.18	1480.81	1765.94
10687037	02:58:07	1.17	499.12	581.96	1483.03	1768.52
10703037	02:58:23	1.17	500.52	583.65	1485.25	1771.11
10719037	02:58:39	1.17	500.72	583.88	1487.48	1773.7
10735037	02:58:55	1.16	499.2	580.03	1489.7	1776.29
10751037	02:59:11	1.17	499.4	582.27	1491.92	1778.87
10767037	02:59:27	1.16	499.52	580.42	1494.14	1781.46
10783037	02:59:43	1.17	499.32	582.17	1496.36	1784.04
10799037	02:59:59	1.17	499.4	582.26	1498.58	1786.62
10815037	03:00:15	1.16	499.52	580.4	1500.8	1789.21
10831038	03:00:31	1.16	499.32	580.17	1503.02	1791.79
10847037	03:00:47	1.16	499.32	580.18	1505.24	1794.37
10863037	03:01:03	1.17	499.4	582.26	1507.46	1796.95
10879037	03:01:19	1.16	499.4	580.27	1509.68	1799.54
10895038	03:01:35	1.17	500.8	583.97	1511.9	1802.13
10911037	03:01:51	1.16	500.72	581.87	1514.13	1804.71
10927037	03:02:07	1.16	500.8	581.97	1516.35	1807.3
10943038	03:02:23	1.17	500.6	583.74	1518.58	1809.89
10959037	03:02:39	1.16	500.92	582.11	1520.8	1812.48
10975037	03:02:55	1.16	499.4	580.27	1523.03	1815.06
10991037	03:03:11	1.16	499.6	580.51	1525.25	1817.64
11007037	03:03:27	1.16	499.2	580.03	1527.47	1820.22
11023037	03:03:43	1.17	499.6	582.5	1529.69	1822.81
11039038	03:03:59	1.16	499.2	580.05	1531.91	1825.39
11055037	03:04:15	1.16	499.32	580.18	1534.12	1827.97
11071037	03:04:31	1.16	499.12	579.94	1536.34	1830.55
11087037	03:04:47	1.16	499.6	580.5	1538.56	1833.13
11103038	03:05:03	1.16	499.12	579.94	1540.78	1835.7
11119037	03:05:19	1.16	499.32	580.18	1543	1838.29
11135037	03:05:35	1.16	499.32	580.17	1545.22	1840.87
11151037	03:05:51	1.16	499.6	580.49	1547.44	1843.45
11167037	03:06:07	1.16	499.2	580.02	1549.66	1846.02
11183038	03:06:23	1.16	499.32	580.17	1551.88	1848.6
11199037	03:06:39	1.16	499.6	580.49	1554.1	1851.18
11215037	03:06:55	1.16	499.4	580.25	1556.32	1853.76
11231037	03:07:11	1.16	499.32	580.17	1558.54	1856.34
11247037	03:07:27	1.16	499.12	579.95	1560.75	1858.92
11263037	03:07:43	1.16	499.4	580.27	1562.97	1861.49
11279037	03:07:59	1.16	499.2	580.04	1565.19	1864.07
11295038	03:08:15	1.16	498.92	579.71	1567.41	1866.65
11311038	03:08:31	1.16	500.72	579.86	1569.63	1869.23
11327037	03:08:47	1.16	499.32	580.17	1571.85	1871.81
11343037	03:09:03	1.16	499.6	580.51	1574.07	1874.39
11359038	03:09:19	1.16	499.4	580.27	1576.29	1876.96
11375037	03:09:35	1.16	499.12	579.96	1578.51	1879.54
11391037	03:09:51	1.16	499.4	580.26	1580.73	1882.12
11407037	03:10:07	1.16	499.2	580.03	1582.95	1884.7
11423038	03:10:23	1.16	499.32	578.18	1585.17	1887.27
11439037	03:10:39	1.16	499.4	580.26	1587.39	1889.85
11455037	03:10:55	1.16	499.32	580.19	1589.61	1892.43
11471038	03:11:11	1.16	499.32	580.19	1591.83	1895
11487037	03:11:27	1.16	500.8	579.97	1594.05	1897.58
11503037	03:11:43	1.16	500.92	582.11	1596.28	1900.16
11519037	03:11:59	1.16	499.2	578.02	1598.5	1902.74
11535038	03:12:15	1.16	499.32	578.18	1600.72	1905.32
11551037	03:12:31	1.16	499.2	578.03	1602.94	1907.9
11567037	03:12:47	1.16	499.6	580.51	1605.16	1910.48
11583037	03:13:03	1.16	499.4	580.26	1607.38	1913.05
11599037	03:13:19	1.16	499.12	579.94	1609.6	1915.63
11615038	03:13:35	1.16	499.32	580.19	1611.82	1918.2
11631037	03:13:51	1.16	499.4	578.28	1614.04	1920.78
11647037	03:14:07	1.16	499.32	580.2	1616.26	1923.35
11663037	03:14:23	1.16	499	577.81	1618.47	1925.93
11679037	03:14:39	1.16	499.2	578.04	1620.69	1928.5
11695037	03:14:55	1.16	499.2	578.03	1622.91	1931.07
11711037	03:15:11	1.16	499.4	578.27	1625.13	1933.65
11727038	03:15:27	1.16	499.32	578.19	1627.35	1936.22
11743038	03:15:43	1.16	499.4	580.27	1629.57	1938.79
11759037	03:15:59	1.15	499.2	576.06	1631.79	1941.36
11775037	03:16:15	1.16	499.6	578.49	1634.01	1943.93
11791037	03:16:31	1.16	499.52	578.4	1636.23	1946.5
11807037	03:16:47	1.16	499.52	580.41	1638.45	1949.08
11823037	03:17:03	1.16	499.32	578.18	1640.67	1951.65
11839037	03:17:19	1.16	499.32	578.17	1642.89	1954.22
11855037	03:17:35	1.16	499	577.82	1645.11	1956.79
11871037	03:17:51	1.16	499.2	578.03	1647.33	1959.36
11887037	03:18:07	1.16	499	577.81	1649.55	1961.93
11903037	03:18:23	1.16	499.32	578.16	1651.76	1964.5
11919038	03:18:39	1.15	499.2	576.04	1653.98	1967.08
11935038	03:18:55	1.16	499.4	578.28	1656.2	1969.65
11951037	03:19:11	1.16	499.32	578.18	1658.42	1972.22
11967038	03:19:27	1.16	499.4	578.28	1660.64	1974.79
11983037	03:19:43	1.16	499.32	578.18	1662.86	1977.36
11999037	03:19:59	1.16	499.6	578.51	1665.08	1979.93
12015037	03:20:15	1.16	499.2	578.03	1667.3	1982.5
12031037	03:20:31	1.15	499.52	576.41	1669.52	1985.06
12047038	03:20:47	1.15	499.12	575.94	1671.74	1987.63
12063037	03:21:03	1.16	499.4	578.27	1673.96	1990.2
12079037	03:21:19	1.15	499.2	576.04	1676.18	1992.77
12095037	03:21:35	1.16	500.72	579.89	1678.4	1995.34
12111037	03:21:51	1.16	501	580.2	1680.63	1997.92
12127037	03:22:07	1.16	499.52	578.41	1682.85	2000.49
12143037	03:22:23	1.16	499.2	578.04	1685.07	2003.06
12159037	03:22:39	1.15	499.32	576.17	1687.29	2005.62
12175038	03:22:55	1.15	499.32	576.18	1689.51	2008.19
12191038	03:23:11	1.16	500.8	579.98	1691.73	2010.76
12207037	03:23:27	1.16	499.52	578.41	1693.95	2013.33
12223037	03:23:43	1.15	499	575.8	1696.17	2015.89
12239037	03:23:59	1.15	499.2	576.05	1698.39	2018.46
12255037	03:24:15	1.15	500.72	577.88	1700.61	2021.03
12271037	03:24:31	1.15	500.72	577.87	1702.84	2023.6
12287037	03:24:47	1.15	499.32	576.18	1705.06	2026.17
12303037	03:25:03	1.15	499.32	576.18	1707.28	2028.73
12319038	03:25:19	1.15	499.52	576.41	1709.5	2031.29
12335037	03:25:35	1.16	499.4	578.27	1711.72	2033.86
12351037	03:25:51	1.15	499.4	576.28	1713.93	2036.42
12367037	03:26:07	1.15	499.4	576.26	1716.15	2038.98
12383037	03:26:23	1.15	499.4	576.27	1718.37	2041.55
12399037	03:26:39	1.15	500.52	577.64	1720.6	2044.11
12415038	03:26:55	1.15	501	578.19	1722.82	2046.68
12431037	03:27:11	1.15	499.32	576.18	1725.05	2049.25
12447037	03:27:27	1.16	499.32	578.18	1727.27	2051.81
12463037	03:27:43	1.15	499.32	576.18	1729.49	2054.38
12479038	03:27:59	1.15	499.32	576.19	1731.71	2056.94
12495037	03:28:15	1.15	499.12	575.95	1733.92	2059.5
12511037	03:28:31	1.15	499.52	576.42	1736.14	2062.06
12527037	03:28:47	1.15	499.4	574.28	1738.36	2064.62
12543037	03:29:03	1.15	499.32	576.18	1740.58	2067.18
12559038	03:29:19	1.15	499.4	574.28	1742.8	2069.74
12575037	03:29:35	1.15	499.52	576.42	1745.02	2072.3
12591038	03:29:51	1.15	499.72	576.64	1747.24	2074.86
12607037	03:30:07	1.15	499.32	576.19	1749.46	2077.41
12623037	03:30:23	1.15	499.4	576.28	1751.68	2079.97
12639037	03:30:39	1.15	499.32	576.18	1753.9	2082.53
12655038	03:30:55	1.15	499.4	574.26	1756.12	2085.09
12671037	03:31:11	1.15	499.2	574.05	1758.34	2087.64
12687038	03:31:27	1.15	499.32	574.17	1760.56	2090.2
12703037	03:31:43	1.15	499.6	574.52	1762.78	2092.76
12719037	03:31:59	1.15	499.52	574.43	1765	2095.31
12735037	03:32:15	1.15	499.32	574.19	1767.22	2097.87
12751037	03:32:31	1.15	499.52	574.42	1769.44	2100.42
12767037	03:32:47	1.15	499.6	574.51	1771.66	2102.98
12783038	03:33:03	1.15	499.4	574.29	1773.88	2105.53
12799037	03:33:19	1.15	499.4	574.28	1776.1	2108.08
12815038	03:33:35	1.15	499.52	574.41	1778.32	2110.64
12831037	03:33:51	1.15	499.4	574.27	1780.54	2113.2
12847037	03:34:07	1.15	499.6	574.51	1782.76	2115.75
12863037	03:34:23	1.15	499.32	574.19	1784.98	2118.3
12879037	03:34:39	1.15	498.92	573.73	1787.2	2120.85
12895037	03:34:55	1.15	499.6	574.52	1789.41	2123.4
12911037	03:35:11	1.15	499.4	574.27	1791.63	2125.96
12927037	03:35:27	1.15	499.52	574.42	1793.85	2128.51
12943037	03:35:43	1.15	499.32	574.19	1796.07	2131.06
12959037	03:35:59	1.15	499.32	574.18	1798.29	2133.61
12975037	03:36:15	1.15	499.4	574.27	1800.51	2136.16
12991037	03:36:31	1.15	499.2	572.06	1802.73	2138.71
13007037	03:36:47	1.15	499.4	572.28	1804.95	2141.26
13023037	03:37:03	1.15	499.4	572.28	1807.17	2143.81
13039037	03:37:19	1.15	499.2	574.06	1809.39	2146.36
13055037	03:37:35	1.15	499.2	574.04	1811.61	2148.91
13071037	03:37:51	1.15	499.4	574.27	1813.83	2151.46
13087038	03:38:07	1.15	499.52	572.43	1816.05	2154.01
13103037	03:38:23	1.15	499.52	572.42	1818.27	2156.55
13119038	03:38:39	1.15	499.32	574.18	1820.49	2159.1
13135037	03:38:55	1.15	499.6	572.5	1822.71	2161.65
13151037	03:39:11	1.15	499.32	572.18	1824.93	2164.19
13167037	03:39:27	1.15	499.52	572.42	1827.15	2166.74
13183037	03:39:43	1.15	499.2	574.04	1829.37	2169.28
13199037	03:39:59	1.15	499.12	573.95	1831.59	2171.83
13215037	03:40:15	1.15	499.32	572.19	1833.81	2174.37
13231038	03:40:31	1.15	499.32	572.19	1836.03	2176.92
13247038	03:40:47	1.15	499.32	572.18	1838.25	2179.46
13263037	03:41:03	1.15	499.6	572.52	1840.46	2182
13279037	03:41:19	1.15	499.32	572.19	1842.68	2184.55
13295037	03:41:35	1.15	499.32	572.19	1844.9	2187.09
13311038	03:41:51	1.15	499.6	572.51	1847.12	2189.63
13327037	03:42:07	1.15	499.2	572.04	1849.34	2192.17
13343037	03:42:23	1.14	500.6	571.73	1851.57	2194.72
13359037	03:42:39	1.15	500.72	573.89	1853.79	2197.26
13375037	03:42:55	1.14	499.32	570.19	1856.01	2199.81
13391037	03:43:11	1.15	500.72	573.87	1858.24	2202.35
13407037	03:43:27	1.15	499.6	572.51	1860.46	2204.89
13423037	03:43:43	1.14	499.72	570.65	1862.68	2207.43
13439038	03:43:59	1.14	499.4	570.29	1864.9	2209.97
13455038	03:44:15	1.15	499.4	572.27	1867.12	2212.5
13471037	03:44:31	1.15	499.52	572.41	1869.34	2215.04
13487037	03:44:47	1.14	499.4	570.27	1871.56	2217.58
13503037	03:45:03	1.15	499.52	572.41	1873.77	2220.11
13519037	03:45:19	1.14	499.4	570.28	1875.99	2222.65
13535037	03:45:35	1.15	499.12	571.95	1878.21	2225.18
13551037	03:45:51	1.14	501	570.17	1880.44	2227.72
13567037	03:46:07	1.14	500.92	572.1	1882.66	2230.26
13583037	03:46:23	1.14	500.72	571.85	1884.89	2232.81
13599037	03:46:39	1.14	500.8	571.96	1887.11	2235.35
13615037	03:46:55	1.14	500.72	571.86	1889.34	2237.89
13631037	03:47:11	1.14	500.8	571.95	1891.56	2240.42
13647037	03:47:27	1.14	499.6	570.5	1893.79	2242.96
13663037	03:47:43	1.14	499	567.83	1896.01	2245.49
13679037	03:47:59	1.14	499.32	570.19	1898.23	2248.02
13695038	03:48:15	1.14	499.32	570.19	1900.45	2250.55
13711037	03:48:31	1.14	499.6	568.51	1902.67	2253.09
13727038	03:48:47	1.14	499.52	568.41	1904.89	2255.62
13743037	03:49:03	1.14	499.32	570.19	1907.11	2258.15
13759038	03:49:19	1.14	499.32	568.19	1909.33	2260.68
13775038	03:49:35	1.14	499.6	568.52	1911.54	2263.2
13791038	03:49:51	1.14	499.2	568.06	1913.76	2265.73
13807037	03:50:07	1.14	499.2	568.05	1915.98	2268.26
13823038	03:50:23	1.14	499	567.83	1918.2	2270.78
13839037	03:50:39	1.14	499.52	568.43	1920.42	2273.31
13855037	03:50:55	1.14	499.4	568.29	1922.64	2275.83
13871037	03:51:11	1.13	499.4	566.28	1924.86	2278.36
13887037	03:51:27	1.13	499.4	566.28	1927.08	2280.88
13903037	03:51:43	1.13	499.4	566.28	1929.3	2283.4
13919037	03:51:59	1.14	499.52	568.43	1931.52	2285.93
13935037	03:52:15	1.14	499.8	568.74	1933.74	2288.45
13951038	03:52:31	1.13	499.32	566.18	1935.96	2290.97
13967038	03:52:47	1.13	499.12	565.95	1938.18	2293.49
13983038	03:53:03	1.13	499.4	566.27	1940.4	2296.01
13999037	03:53:19	1.14	499.6	568.52	1942.62	2298.53
14015037	03:53:35	1.13	499.12	565.98	1944.84	2301.04
14031038	03:53:51	1.13	499	565.83	1947.06	2303.56
14047037	03:54:07	1.13	499.52	566.43	1949.27	2306.08
14063037	03:54:23	1.13	499.4	566.29	1951.49	2308.6
14079038	03:54:39	1.13	499.32	566.19	1953.71	2311.11
14095037	03:54:55	1.13	499.52	566.43	1955.93	2313.63
14111037	03:55:11	1.13	499.32	566.19	1958.15	2316.14
14127037	03:55:27	1.13	499.4	566.29	1960.37	2318.66
14143037	03:55:43	1.13	500.8	565.94	1962.6	2321.18
14159037	03:55:59	1.14	499.32	568.2	1964.82	2323.7
14175038	03:56:15	1.13	499.4	566.29	1967.04	2326.21
14191037	03:56:31	1.13	499.12	565.97	1969.26	2328.72
14207037	03:56:47	1.13	499.2	564.06	1971.48	2331.23
14223037	03:57:03	1.13	499.2	564.08	1973.7	2333.74
14239038	03:57:19	1.13	499.4	564.31	1975.92	2336.25
14255038	03:57:35	1.13	499.52	564.42	1978.14	2338.76
14271038	03:57:51	1.13	499.4	566.28	1980.36	2341.27
14287037	03:58:07	1.13	499.4	564.29	1982.58	2343.78
14303037	03:58:23	1.13	499.12	563.99	1984.8	2346.29
14319037	03:58:39	1.13	499.32	564.2	1987.01	2348.79
14335037	03:58:55	1.13	499.4	562.29	1989.23	2351.3
14351037	03:59:11	1.13	499.2	564.05	1991.45	2353.81
14367037	03:59:27	1.13	499.2	564.07	1993.67	2356.31
14383037	03:59:43	1.13	499.4	564.28	1995.89	2358.82
14399037	03:59:59	1.13	499.4	564.27	1998.11	2361.32
14415037	04:00:15	1.13	499.32	562.19	2000.33	2363.82
14431037	04:00:31	1.13	499.32	564.2	2002.55	2366.33
14447037	04:00:47	1.13	499.4	562.29	2004.77	2368.83
14463037	04:01:03	1.13	499.4	562.31	2006.99	2371.33
14479037	04:01:19	1.13	499.52	562.42	2009.21	2373.83
14495038	04:01:35	1.13	500.8	565.96	2011.43	2376.33
14511037	04:01:51	1.13	499.2	562.05	2013.65	2378.83
14527037	04:02:07	1.12	499.32	560.19	2015.87	2381.33
14543038	04:02:23	1.12	499.4	560.3	2018.08	2383.82
14559037	04:02:39	1.13	499.32	562.21	2020.3	2386.32
14575037	04:02:55	1.12	499.6	560.52	2022.52	2388.82
14591038	04:03:11	1.13	499.32	562.19	2024.74	2391.31
14607037	04:03:27	1.12	499.6	560.51	2026.96	2393.8
14623038	04:03:43	1.13	499.12	561.97	2029.18	2396.3
14639037	04:03:59	1.12	499.12	559.97	2031.4	2398.79
14655037	04:04:15	1.13	499.4	562.29	2033.62	2401.29
14671037	04:04:31	1.12	499.12	559.98	2035.84	2403.78
14687038	04:04:47	1.12	499.2	560.06	2038.06	2406.27
14703037	04:05:03	1.12	499.4	560.29	2040.28	2408.75
14719037	04:05:19	1.12	499.32	560.19	2042.5	2411.24
14735037	04:05:35	1.12	499.2	560.05	2044.71	2413.73
14751037	04:05:51	1.12	499.2	560.07	2046.93	2416.22
14767038	04:06:07	1.12	499.2	558.07	2049.15	2418.7
14783037	04:06:23	1.12	500.6	559.72	2051.37	2421.19
14799037	04:06:39	1.12	499.2	560.07	2053.59	2423.67
14815037	04:06:55	1.12	499.32	560.2	2055.81	2426.16
14831037	04:07:11	1.12	499.4	558.3	2058.03	2428.64
14847037	04:07:27	1.12	499.52	558.43	2060.25	2431.12
14863038	04:07:43	1.12	499.52	558.42	2062.47	2433.61
14879037	04:07:59	1.11	499.52	556.44	2064.69	2436.09
14895037	04:08:15	1.12	499.52	558.45	2066.91	2438.57
14911037	04:08:31	1.12	499.4	558.3	2069.13	2441.05
14927037	04:08:47	1.12	499.4	558.3	2071.35	2443.53
14943037	04:09:03	1.11	499.2	556.08	2073.57	2446
14959037	04:09:19	1.12	499.4	558.29	2075.79	2448.48
14975037	04:09:35	1.11	499.4	556.3	2078.01	2450.96
14991037	04:09:51	1.11	499.4	556.3	2080.22	2453.43
15007037	04:10:07	1.11	499.32	556.21	2082.44	2455.91
15023037	04:10:23	1.12	499.4	558.3	2084.66	2458.38
15039038	04:10:39	1.11	499.6	556.53	2086.88	2460.86
15055038	04:10:55	1.11	499.4	556.29	2089.1	2463.33
15071037	04:11:11	1.11	499.52	556.44	2091.32	2465.8
15087037	04:11:27	1.11	499.12	553.99	2093.54	2468.27
15103037	04:11:43	1.11	499.12	553.98	2095.76	2470.74
15119038	04:11:59	1.11	499.4	556.3	2097.98	2473.21
15135038	04:12:15	1.11	499.4	556.3	2100.2	2475.68
15151037	04:12:31	1.11	499.12	553.97	2102.42	2478.15
15167037	04:12:47	1.11	499.12	553.99	2104.64	2480.62
15183037	04:13:03	1.11	499.4	554.3	2106.86	2483.08
15199037	04:13:19	1.11	499.4	556.29	2109.08	2485.55
15215038	04:13:35	1.11	499.4	554.3	2111.3	2488.01
15231037	04:13:51	1.11	499.52	554.45	2113.52	2490.47
15247038	04:14:07	1.11	499.32	554.22	2115.74	2492.94
15263037	04:14:23	1.11	499.32	554.22	2117.96	2495.4
15279038	04:14:39	1.11	499.52	552.43	2120.18	2497.86
15295037	04:14:55	1.11	499.52	552.43	2122.4	2500.32
15311037	04:15:11	1.11	499.2	554.07	2124.62	2502.78
15327037	04:15:27	1.11	499.2	552.07	2126.83	2505.23
15343038	04:15:43	1.11	499.2	552.08	2129.05	2507.69
15359037	04:15:59	1.11	499.4	552.29	2131.27	2510.15
15375037	04:16:15	1.11	499.2	554.08	2133.49	2512.6
15391037	04:16:31	1.11	499.6	552.53	2135.71	2515.06
15407037	04:16:47	1.11	499.12	551.99	2137.93	2517.51
15423037	04:17:03	1.11	499.4	552.3	2140.15	2519.96
15439037	04:17:19	1.1	498.8	549.64	2142.37	2522.41
15455037	04:17:35	1.1	499.2	550.07	2144.59	2524.86
15471037	04:17:51	1.1	499.52	550.43	2146.81	2527.31
15487038	04:18:07	1.1	500.92	552.05	2149.03	2529.75
15503037	04:18:23	1.11	500.8	553.91	2151.26	2532.21
15519037	04:18:39	1.1	500.6	551.7	2153.48	2534.66
15535037	04:18:55	1.1	499.2	550.09	2155.71	2537.11
15551038	04:19:11	1.1	499.32	550.21	2157.93	2539.55
15567037	04:19:27	1.1	499.12	548.01	2160.15	2541.99
15583037	04:19:43	1.1	499.4	550.3	2162.37	2544.43
15599037	04:19:59	1.1	499.2	548.08	2164.58	2546.87
15615037	04:20:15	1.09	499.32	546.22	2166.8	2549.3
15631038	04:20:31	1.1	499.32	548.22	2169.02	2551.74
15647038	04:20:47	1.09	499.32	546.22	2171.24	2554.17
15663037	04:21:03	1.09	500.72	547.83	2173.47	2556.61
15679038	04:21:19	1.09	500.6	547.69	2175.69	2559.05
15695037	04:21:35	1.09	500.72	547.82	2177.92	2561.48
15711037	04:21:51	1.09	500.72	547.83	2180.14	2563.92
15727037	04:22:07	1.09	501	548.13	2182.37	2566.35
15743037	04:22:23	1.09	500.8	547.92	2184.6	2568.79
15759037	04:22:39	1.09	499.4	546.32	2186.82	2571.21
15775038	04:22:55	1.09	501	546.13	2189.04	2573.64
15791037	04:23:11	1.09	501	546.13	2191.27	2576.07
15807037	04:23:27	1.09	499.32	544.23	2193.49	2578.49
15823037	04:23:43	1.09	499.2	544.09	2195.71	2580.91
15839038	04:23:59	1.09	499.4	544.3	2197.93	2583.32
15855038	04:24:15	1.09	499.52	544.45	2200.15	2585.74
15871037	04:24:31	1.09	499.32	542.23	2202.37	2588.15
15887037	04:24:47	1.09	499.4	542.32	2204.59	2590.57
15903037	04:25:03	1.09	499.32	544.21	2206.8	2592.98
15919037	04:25:19	1.09	499.4	542.31	2209.02	2595.39
15935037	04:25:35	1.09	499.6	542.52	2211.24	2597.8
15951037	04:25:51	1.08	499.32	540.22	2213.46	2600.2
15967037	04:26:07	1.09	499.2	542.08	2215.68	2602.61
15983037	04:26:23	1.08	499.4	540.32	2217.9	2605.01
15999038	04:26:39	1.08	499.32	540.23	2220.12	2607.41
16015037	04:26:55	1.08	499.52	540.46	2222.34	2609.81
16031037	04:27:11	1.08	499.4	540.34	2224.56	2612.21
16047037	04:27:27	1.08	499.52	538.45	2226.78	2614.6
16063037	04:27:43	1.08	499.52	540.45	2229	2617
16079037	04:27:59	1.08	499.2	538.11	2231.22	2619.39
16095037	04:28:15	1.08	499.32	538.23	2233.44	2621.78
16111037	04:28:31	1.07	499.32	536.23	2235.66	2624.17
16127037	04:28:47	1.07	499.52	536.45	2237.88	2626.55
16143037	04:29:03	1.08	499.32	538.24	2240.09	2628.94
16159038	04:29:19	1.07	499.4	536.32	2242.31	2631.32
16175037	04:29:35	1.07	499.32	536.23	2244.53	2633.7
16191037	04:29:51	1.07	499.32	534.24	2246.75	2636.08
16207037	04:30:07	1.07	499.4	534.34	2248.97	2638.45
16223037	04:30:23	1.07	499.2	532.12	2251.19	2640.83
16239037	04:30:39	1.07	499.32	534.23	2253.41	2643.2
16255037	04:30:55	1.07	499.52	534.46	2255.63	2645.57
16271037	04:31:11	1.07	499.12	532.04	2257.85	2647.94
16287037	04:31:27	1.07	499.32	532.23	2260.07	2650.3
16303038	04:31:43	1.07	499.2	532.11	2262.29	2652.66
16319038	04:31:59	1.06	499.32	530.24	2264.51	2655.03
16335037	04:32:15	1.06	499.32	530.25	2266.73	2657.38
16351037	04:32:31	1.06	500.8	531.89	2268.95	2659.74
16367037	04:32:47	1.06	501.12	530.23	2271.18	2662.1
16383037	04:33:03	1.06	499	527.92	2273.4	2664.45
16399037	04:33:19	1.06	499.52	528.45	2275.62	2666.8
16415038	04:33:35	1.06	499.12	528.03	2277.84	2669.15
16431038	04:33:51	1.06	499.32	528.23	2280.06	2671.49
16447037	04:34:07	1.05	499.32	526.25	2282.28	2673.83
16463037	04:34:23	1.05	499.12	526.04	2284.5	2676.16
16479038	04:34:39	1.05	499.12	524.04	2286.71	2678.49
16495037	04:34:55	1.05	499.52	524.45	2288.93	2680.82
16511037	04:35:11	1.05	499.32	522.26	2291.15	2683.15
16527037	04:35:27	1.05	499.4	522.34	2293.37	2685.47
16543037	04:35:43	1.05	499.4	522.34	2295.59	2687.79
16559037	04:35:59	1.05	499.2	522.13	2297.81	2690.11
16575037	04:36:15	1.04	499.32	520.26	2300.03	2692.43
16591038	04:36:31	1.04	499.12	520.04	2302.25	2694.74
16607037	04:36:47	1.04	499	517.92	2304.47	2697.04
16623037	04:37:03	1.03	499.2	516.14	2306.69	2699.34
16639037	04:37:19	1.03	499.12	516.05	2308.91	2701.64
16655037	04:37:35	1.03	500.8	517.88	2311.13	2703.94
16671037	04:37:51	1.03	500.72	515.78	2313.36	2706.24
16687037	04:38:07	1.03	500.52	515.58	2315.58	2708.53
16703037	04:38:23	1.03	500.72	513.79	2317.81	2710.82
16719037	04:38:39	1.03	500.72	513.78	2320.04	2713.1
16735037	04:38:55	1.02	500.6	511.64	2322.26	2715.38
16751037	04:39:11	1.02	500.52	511.58	2324.49	2717.66
16767038	04:39:27	1.02	500.72	509.77	2326.71	2719.92
16783038	04:39:43	1.01	500.6	507.63	2328.94	2722.19
16799037	04:39:59	1.01	500.8	505.85	2331.17	2724.45
16815038	04:40:15	1.01	500.92	505.97	2333.39	2726.7
16831037	04:40:31	1.01	500.72	503.76	2335.62	2728.94
16847037	04:40:47	1.01	500.6	503.65	2337.84	2731.19
16863037	04:41:03	1	499.32	500.27	2340.07	2733.42
16865037	04:41:05	1	499.4	498.37	2340.34	2733.7
Eneloop Pro AA @0.2C #3