## LOGGER03
millis	time	voltage	current	power	capacity	energy
0	00:00:00	1.28	499.72	640.63	0	0
15955	00:00:16	1.28	499.4	638.21	2.21	2.84
31956	00:00:32	1.27	499.52	636.37	4.44	5.67
47956	00:00:48	1.27	499.32	636.12	6.66	8.5
63955	00:01:04	1.27	499.4	632.22	8.88	11.32
79955	00:01:20	1.27	499.72	632.63	11.1	14.14
95955	00:01:36	1.26	499.6	630.46	13.32	16.95
111955	00:01:52	1.26	499.4	630.2	15.53	19.76
127955	00:02:08	1.26	499.4	630.22	17.75	22.56
143956	00:02:24	1.26	499.52	630.35	19.97	25.36
159956	00:02:40	1.26	499.52	630.35	22.19	28.16
175955	00:02:56	1.26	499.6	628.46	24.41	30.95
191955	00:03:12	1.26	499.12	627.85	26.63	33.74
207955	00:03:28	1.25	499.32	626.13	28.85	36.52
223955	00:03:44	1.25	499.4	626.22	31.07	39.31
239956	00:04:00	1.25	499.4	624.21	33.29	42.09
255956	00:04:16	1.25	499.52	624.36	35.51	44.87
271956	00:04:32	1.25	499.52	626.38	37.73	47.64
287955	00:04:48	1.25	499.4	624.22	39.95	50.42
303956	00:05:04	1.25	499.52	622.37	42.17	53.19
319955	00:05:20	1.25	499.4	622.21	44.39	55.95
335955	00:05:36	1.25	499.32	622.13	46.61	58.72
351955	00:05:52	1.25	499.6	622.47	48.83	61.48
367955	00:06:08	1.25	499.6	622.46	51.05	64.25
383956	00:06:24	1.24	499.32	620.12	53.27	67.01
399955	00:06:40	1.24	499.4	620.23	55.49	69.76
415955	00:06:56	1.24	499.52	618.37	57.71	72.52
431956	00:07:12	1.24	499.2	617.97	59.93	75.27
447955	00:07:28	1.24	499.4	618.23	62.15	78.02
463955	00:07:44	1.24	499.4	620.21	64.37	80.77
479955	00:08:00	1.24	499.12	617.87	66.59	83.52
495955	00:08:16	1.24	499.4	618.24	68.81	86.26
511955	00:08:32	1.23	499.32	616.13	71.03	89.01
527955	00:08:48	1.24	499.52	618.36	73.25	91.75
543955	00:09:04	1.23	499.6	616.48	75.47	94.49
559956	00:09:20	1.23	499.32	616.13	77.69	97.23
575955	00:09:36	1.23	500.92	618.19	79.9	99.97
591956	00:09:52	1.23	499.12	613.88	82.13	102.7
607955	00:10:08	1.23	499.6	614.47	84.35	105.44
623955	00:10:24	1.23	499.4	614.23	86.56	108.17
639955	00:10:40	1.23	499.4	614.24	88.78	110.9
655956	00:10:56	1.23	499.6	614.48	91	113.63
671955	00:11:12	1.23	499.4	612.24	93.22	116.36
687955	00:11:28	1.23	499.72	614.63	95.44	119.09
703955	00:11:44	1.23	499.32	612.14	97.66	121.81
719955	00:12:00	1.23	499.52	614.38	99.89	124.55
735956	00:12:16	1.23	499.12	613.89	102.11	127.27
751955	00:12:32	1.23	499.2	611.97	104.33	129.99
767955	00:12:48	1.23	499.32	612.14	106.55	132.71
783956	00:13:04	1.22	499.2	609.99	108.77	135.43
799955	00:13:20	1.23	499.6	612.47	110.98	138.15
815955	00:13:36	1.23	499.32	612.15	113.2	140.86
831955	00:13:52	1.23	499.6	612.48	115.42	143.58
847955	00:14:08	1.22	499.32	610.14	117.64	146.3
863956	00:14:24	1.22	499.52	610.38	119.86	149.01
879955	00:14:40	1.22	499.8	610.74	122.08	151.72
895955	00:14:56	1.22	499.4	610.24	124.3	154.44
911956	00:15:12	1.22	499.2	609.98	126.52	157.15
927955	00:15:28	1.22	499.2	610	128.74	159.86
943955	00:15:44	1.22	499.2	608	130.96	162.57
959955	00:16:00	1.22	499.12	609.89	133.18	165.27
975956	00:16:16	1.22	499.12	607.88	135.4	167.98
991955	00:16:32	1.22	499.6	608.49	137.62	170.68
1007955	00:16:48	1.22	499.32	608.13	139.84	173.39
1023956	00:17:04	1.22	499.4	608.22	142.06	176.09
1039955	00:17:20	1.22	499.2	608.01	144.28	178.79
1055955	00:17:36	1.21	499.32	606.13	146.5	181.49
1071956	00:17:52	1.22	499.32	608.15	148.72	184.19
1087955	00:18:08	1.21	499.32	606.14	150.94	186.89
1103955	00:18:24	1.21	499.4	606.23	153.15	189.59
1119955	00:18:40	1.21	499.32	606.14	155.37	192.29
1135955	00:18:56	1.21	499.12	605.89	157.59	194.98
1151955	00:19:12	1.21	499.4	606.25	159.81	197.68
1167956	00:19:28	1.21	499.32	606.13	162.03	200.37
1183956	00:19:44	1.21	499.4	604.24	164.25	203.07
1199955	00:20:00	1.21	499.32	604.16	166.47	205.76
1215956	00:20:16	1.21	499.4	606.24	168.69	208.45
1231955	00:20:32	1.21	499.32	606.14	170.91	211.15
1247955	00:20:48	1.21	499.4	606.24	173.13	213.84
1263955	00:21:04	1.21	499.4	604.24	175.35	216.53
1279955	00:21:20	1.21	499.32	604.14	177.57	219.21
1295956	00:21:36	1.21	499.12	605.89	179.79	221.9
1311955	00:21:52	1.21	499.2	603.99	182	224.59
1327955	00:22:08	1.21	500.92	606.14	184.23	227.28
1343955	00:22:24	1.21	499.2	603.99	186.45	229.97
1359955	00:22:40	1.21	499.4	604.23	188.67	232.66
1375955	00:22:56	1.21	499.4	604.24	190.89	235.34
1391955	00:23:12	1.21	499.32	604.14	193.11	238.03
1407956	00:23:28	1.21	499.4	604.24	195.33	240.71
1423955	00:23:44	1.21	499.32	604.14	197.55	243.39
1439955	00:24:00	1.21	499.32	604.14	199.77	246.07
1455955	00:24:16	1.21	499.32	604.14	201.99	248.76
1471956	00:24:32	1.21	500.72	605.91	204.21	251.44
1487955	00:24:48	1.21	500.92	604.15	206.44	254.12
1503956	00:25:04	1.21	500.72	603.9	208.66	256.81
1519955	00:25:20	1.21	500.8	604.01	210.89	259.49
1535955	00:25:36	1.21	500.8	604	213.11	262.18
1551955	00:25:52	1.21	500.52	603.67	215.34	264.86
1567955	00:26:08	1.2	500.6	601.76	217.56	267.54
1583956	00:26:24	1.21	499.4	602.24	219.78	270.22
1599955	00:26:40	1.2	499.8	600.73	222	272.89
1615955	00:26:56	1.21	499.52	602.38	224.22	275.56
1631955	00:27:12	1.21	498.92	601.66	226.44	278.23
1647955	00:27:28	1.21	499.12	601.89	228.66	280.91
1663955	00:27:44	1.21	499.32	602.13	230.88	283.58
1679955	00:28:00	1.2	499.32	600.14	233.1	286.25
1695955	00:28:16	1.2	500.8	602.01	235.32	288.92
1711956	00:28:32	1.2	500.72	601.92	237.55	291.6
1727955	00:28:48	1.2	500.72	601.9	239.77	294.28
1743955	00:29:04	1.2	500.8	602	242	296.95
1759955	00:29:20	1.2	499.12	599.91	244.22	299.62
1775956	00:29:36	1.2	499	599.75	246.44	302.29
1791955	00:29:52	1.2	499.32	600.14	248.66	304.96
1807955	00:30:08	1.2	500.6	601.76	250.88	307.63
1823955	00:30:24	1.2	500.6	601.75	253.1	310.3
1839955	00:30:40	1.2	499.12	599.91	255.32	312.97
1855956	00:30:56	1.2	500.92	602.14	257.54	315.64
1871956	00:31:12	1.2	500.6	601.75	259.77	318.32
1887955	00:31:28	1.2	500.72	601.89	261.99	320.99
1903955	00:31:44	1.2	500.92	600.15	264.22	323.66
1919955	00:32:00	1.2	500.52	599.65	266.45	326.34
1935955	00:32:16	1.2	501.2	600.48	268.67	329.01
1951955	00:32:32	1.2	499.6	598.49	270.89	331.67
1967956	00:32:48	1.2	499.52	600.39	273.11	334.34
1983955	00:33:04	1.2	500.72	601.91	275.33	337
1999955	00:33:20	1.2	500.4	599.52	277.56	339.67
2015956	00:33:36	1.2	499.2	598	279.78	342.34
2031955	00:33:52	1.2	499.32	600.14	282	345
2047955	00:34:08	1.2	499.32	600.15	284.22	347.67
2063955	00:34:24	1.2	500.72	599.9	286.44	350.33
2079955	00:34:40	1.2	500.8	599.99	288.67	353
2095955	00:34:56	1.2	500.8	599.98	290.89	355.67
2111955	00:35:12	1.2	500.6	601.75	293.12	358.34
2127955	00:35:28	1.2	500.72	599.91	295.34	361
2143955	00:35:44	1.2	499	599.76	297.56	363.67
2159956	00:36:00	1.2	499.4	600.24	299.78	366.33
2175956	00:36:16	1.2	499.2	598.01	302	368.99
2191956	00:36:32	1.2	499.32	600.15	304.22	371.65
2207955	00:36:48	1.2	499.2	598	306.44	374.31
2223955	00:37:04	1.2	500.8	601.98	308.66	376.97
2239955	00:37:20	1.2	500.8	602	310.89	379.64
2255955	00:37:36	1.2	500.72	599.89	313.11	382.31
2271955	00:37:52	1.2	499.32	598.15	315.33	384.97
2287955	00:38:08	1.2	499.32	598.15	317.55	387.63
2303955	00:38:24	1.2	499.12	599.9	319.77	390.29
2319955	00:38:40	1.2	499.12	597.91	321.99	392.95
2335955	00:38:56	1.2	499.12	597.9	324.21	395.61
2351956	00:39:12	1.2	500.6	599.75	326.43	398.27
2367956	00:39:28	1.2	500.92	600.13	328.66	400.94
2383956	00:39:44	1.2	500.92	600.15	330.88	403.6
2399956	00:40:00	1.19	500.72	597.89	333.11	406.27
2415955	00:40:16	1.19	500.72	597.89	335.34	408.93
2431955	00:40:32	1.2	500.8	599.99	337.56	411.6
2447955	00:40:48	1.2	500.8	599.99	339.79	414.26
2463955	00:41:04	1.2	500.8	600	342.01	416.93
2479956	00:41:20	1.2	500.6	599.76	344.24	419.59
2495955	00:41:36	1.2	500.6	599.76	346.46	422.26
2511955	00:41:52	1.2	500.72	599.89	348.69	424.93
2527955	00:42:08	1.2	499.2	598	350.91	427.59
2543955	00:42:24	1.2	499.32	598.16	353.13	430.25
2559955	00:42:40	1.2	499.6	598.49	355.35	432.91
2575955	00:42:56	1.2	499.52	598.38	357.57	435.57
2591955	00:43:12	1.2	499.8	598.74	359.79	438.23
2607955	00:43:28	1.2	499.52	598.39	362.01	440.88
2623955	00:43:44	1.19	499.4	596.25	364.23	443.54
2639955	00:44:00	1.2	499.4	598.25	366.45	446.19
2655955	00:44:16	1.2	499.2	598	368.67	448.85
2671955	00:44:32	1.2	499.52	598.4	370.89	451.5
2687955	00:44:48	1.2	499.4	598.24	373.11	454.16
2703955	00:45:04	1.19	499.6	596.49	375.33	456.81
2719955	00:45:20	1.2	499.52	598.38	377.55	459.47
2735956	00:45:36	1.2	499.32	598.16	379.77	462.13
2751955	00:45:52	1.2	499.6	598.49	381.99	464.79
2767955	00:46:08	1.2	499.52	598.39	384.21	467.44
2783955	00:46:24	1.2	499.4	598.25	386.42	470.1
2799955	00:46:40	1.2	499.4	598.25	388.64	472.75
2815955	00:46:56	1.2	499.2	598.02	390.86	475.41
2831956	00:47:12	1.2	499.4	598.24	393.08	478.07
2847955	00:47:28	1.2	499	597.77	395.3	480.72
2863956	00:47:44	1.19	499.32	596.15	397.52	483.38
2879955	00:48:00	1.2	499.4	598.24	399.74	486.03
2895955	00:48:16	1.2	499.52	598.39	401.96	488.69
2911955	00:48:32	1.2	499.4	598.25	404.18	491.35
2927955	00:48:48	1.19	499.6	596.48	406.4	494.01
2943955	00:49:04	1.2	499.32	598.16	408.62	496.66
2959955	00:49:20	1.19	499.52	596.4	410.84	499.32
2975955	00:49:36	1.2	499.4	598.26	413.06	501.98
2991955	00:49:52	1.19	499.4	596.25	415.28	504.63
3007955	00:50:08	1.2	499.32	598.16	417.5	507.29
3023955	00:50:24	1.2	499.4	598.24	419.72	509.94
3039955	00:50:40	1.2	499.2	598.02	421.94	512.6
3055955	00:50:56	1.2	499.2	598	424.16	515.25
3071955	00:51:12	1.2	499.32	598.15	426.38	517.91
3087955	00:51:28	1.2	499.4	598.25	428.6	520.56
3103955	00:51:44	1.2	500.8	600	430.82	523.22
3119955	00:52:00	1.19	499.72	596.63	433.04	525.88
3135956	00:52:16	1.19	499.4	596.25	435.26	528.54
3151955	00:52:32	1.19	499.6	596.5	437.48	531.19
3167955	00:52:48	1.19	499.2	596.01	439.7	533.84
3183955	00:53:04	1.19	499.32	596.16	441.92	536.5
3199956	00:53:20	1.2	499.72	598.63	444.14	539.15
3215955	00:53:36	1.19	499.4	596.24	446.36	541.81
3231955	00:53:52	1.2	499.2	598	448.58	544.46
3247956	00:54:08	1.2	499.32	598.15	450.8	547.12
3263955	00:54:24	1.2	499.4	598.24	453.02	549.77
3279955	00:54:40	1.19	499.32	596.14	455.23	552.43
3295955	00:54:56	1.2	499.4	598.25	457.45	555.08
3311955	00:55:12	1.2	499.4	598.24	459.67	557.74
3327955	00:55:28	1.2	499.4	598.26	461.89	560.39
3343955	00:55:44	1.2	499.52	598.4	464.11	563.05
3359955	00:56:00	1.2	499.2	598	466.33	565.7
3375955	00:56:16	1.19	499.2	596.01	468.55	568.36
3391955	00:56:32	1.19	499.32	596.16	470.77	571.01
3407956	00:56:48	1.2	499.4	598.23	472.99	573.67
3423955	00:57:04	1.19	499.4	596.25	475.21	576.32
3439956	00:57:20	1.19	500.6	597.76	477.43	578.98
3455955	00:57:36	1.2	500.8	600	479.66	581.64
3471955	00:57:52	1.2	499.4	598.24	481.88	584.3
3487955	00:58:08	1.19	499.4	596.26	484.1	586.96
3503955	00:58:24	1.19	499.32	596.16	486.32	589.61
3519956	00:58:40	1.19	499.32	596.16	488.54	592.27
3535956	00:58:56	1.2	499.4	598.25	490.76	594.92
3551955	00:59:12	1.2	499.32	598.16	492.98	597.58
3567955	00:59:28	1.2	499.52	598.39	495.2	600.23
3583955	00:59:44	1.19	499.32	596.16	497.42	602.88
3599955	01:00:00	1.19	499.72	596.62	499.64	605.54
3615955	01:00:16	1.2	499.32	598.14	501.86	608.19
3631955	01:00:32	1.19	499.52	596.39	504.07	610.85
3647955	01:00:48	1.19	499.4	596.24	506.29	613.5
3663955	01:01:04	1.2	499.32	598.15	508.51	616.16
3679956	01:01:20	1.2	499.52	598.39	510.73	618.81
3695955	01:01:36	1.2	499.32	598.15	512.95	621.47
3711956	01:01:52	1.2	499.4	598.25	515.17	624.12
3727955	01:02:08	1.19	499.2	596.01	517.39	626.78
3743956	01:02:24	1.2	499.12	597.92	519.61	629.43
3759955	01:02:40	1.2	499.32	598.16	521.83	632.09
3775955	01:02:56	1.19	499.2	596.01	524.05	634.74
3791955	01:03:12	1.2	499.32	598.15	526.27	637.39
3807955	01:03:28	1.2	499.12	597.91	528.48	640.05
3823956	01:03:44	1.2	499.2	598.01	530.7	642.7
3839955	01:04:00	1.2	499.32	598.15	532.92	645.36
3855955	01:04:16	1.19	499.4	596.23	535.14	648.01
3871955	01:04:32	1.19	499.12	595.91	537.36	650.66
3887955	01:04:48	1.19	499.4	596.26	539.58	653.32
3903955	01:05:04	1.2	499.32	598.13	541.8	655.97
3919955	01:05:20	1.19	499.4	596.24	544.02	658.63
3935955	01:05:36	1.2	499.2	598.01	546.24	661.28
3951955	01:05:52	1.19	499.12	595.9	548.46	663.94
3967956	01:06:08	1.2	499.2	598.01	550.68	666.59
3983955	01:06:24	1.2	499.12	597.91	552.9	669.25
3999955	01:06:40	1.19	499.32	596.14	555.12	671.9
4015955	01:06:56	1.19	499.4	596.25	557.33	674.55
4031955	01:07:12	1.19	499.2	596	559.55	677.2
4047955	01:07:28	1.19	499.4	596.24	561.77	679.86
4063956	01:07:44	1.19	499.2	596.02	563.99	682.51
4079956	01:08:00	1.19	499.32	596.16	566.21	685.16
4095955	01:08:16	1.19	500.4	597.51	568.43	687.82
4111955	01:08:32	1.2	499.32	598.15	570.65	690.47
4127955	01:08:48	1.2	499.12	597.9	572.87	693.12
4143955	01:09:04	1.2	500.92	600.14	575.09	695.78
4159955	01:09:20	1.19	499.4	596.25	577.32	698.44
4175955	01:09:36	1.19	500.92	598.13	579.54	701.09
4191956	01:09:52	1.19	500.72	597.88	581.77	703.75
4207955	01:10:08	1.19	500.6	597.75	583.99	706.41
4223955	01:10:24	1.19	500.92	598.14	586.22	709.07
4239955	01:10:40	1.19	500.52	597.67	588.44	711.73
4255955	01:10:56	1.19	500.8	597.98	590.67	714.39
4271956	01:11:12	1.19	500.6	597.75	592.89	717.04
4287955	01:11:28	1.2	499.32	598.14	595.11	719.7
4303955	01:11:44	1.19	499.4	596.25	597.33	722.35
4319956	01:12:00	1.2	499.4	598.25	599.55	725
4335955	01:12:16	1.19	499.32	596.15	601.77	727.65
4351956	01:12:32	1.2	499.2	597.99	603.99	730.3
4367955	01:12:48	1.2	500.92	600.14	606.21	732.95
4383955	01:13:04	1.19	500.72	597.91	608.44	735.61
4399955	01:13:20	1.19	500.8	597.98	610.66	738.27
4415955	01:13:36	1.19	500.92	596.14	612.89	740.92
4431955	01:13:52	1.19	499.4	596.25	615.11	743.57
4447955	01:14:08	1.19	499.32	596.15	617.33	746.22
4463955	01:14:24	1.19	499.32	596.15	619.55	748.87
4479955	01:14:40	1.19	499.32	596.15	621.77	751.52
4495955	01:14:56	1.19	499.4	596.26	623.99	754.17
4511956	01:15:12	1.19	499.4	596.25	626.21	756.82
4527955	01:15:28	1.19	499.52	596.4	628.43	759.47
4543955	01:15:44	1.19	499.2	596	630.65	762.12
4559955	01:16:00	1.19	499.52	594.4	632.87	764.77
4575956	01:16:16	1.19	499.4	594.25	635.09	767.41
4591956	01:16:32	1.19	499.4	596.24	637.3	770.06
4607956	01:16:48	1.19	499.2	595.99	639.52	772.71
4623955	01:17:04	1.19	499.32	596.16	641.74	775.36
4639955	01:17:20	1.19	499.52	596.39	643.96	778.01
4655955	01:17:36	1.19	499.32	596.15	646.18	780.65
4671955	01:17:52	1.19	499.32	596.15	648.4	783.3
4687955	01:18:08	1.19	499.2	594.02	650.62	785.95
4703956	01:18:24	1.19	499.4	596.25	652.84	788.59
4719956	01:18:40	1.19	499.32	596.16	655.06	791.24
4735955	01:18:56	1.19	499.32	594.15	657.28	793.89
4751955	01:19:12	1.19	500.8	596.01	659.5	796.54
4767955	01:19:28	1.19	499.12	593.92	661.72	799.19
4783955	01:19:44	1.19	499.12	595.91	663.94	801.83
4799955	01:20:00	1.19	499.12	595.9	666.16	804.48
4815956	01:20:16	1.19	499.4	596.24	668.38	807.13
4831956	01:20:32	1.19	499.4	594.24	670.6	809.77
4847955	01:20:48	1.19	499.6	596.5	672.82	812.42
4863956	01:21:04	1.19	499.2	596.01	675.04	815.06
4879955	01:21:20	1.19	499.4	594.26	677.26	817.71
4895955	01:21:36	1.19	499.4	594.25	679.48	820.35
4911955	01:21:52	1.19	499.52	594.39	681.7	823
4927955	01:22:08	1.19	500.8	595.99	683.92	825.64
4943955	01:22:24	1.19	500.6	597.75	686.14	828.3
4959955	01:22:40	1.19	500.92	596.13	688.37	830.95
4975955	01:22:56	1.19	500.92	598.14	690.59	833.6
4991955	01:23:12	1.19	500.8	597.99	692.82	836.25
5007955	01:23:28	1.19	500.72	595.89	695.04	838.9
5023955	01:23:44	1.19	499.6	596.49	697.26	841.55
5039955	01:24:00	1.19	499.4	594.25	699.48	844.2
5055955	01:24:16	1.19	499.12	593.93	701.7	846.84
5071955	01:24:32	1.19	499.2	596	703.92	849.48
5087955	01:24:48	1.19	499.12	593.93	706.14	852.13
5103956	01:25:04	1.19	499.4	594.25	708.36	854.77
5119955	01:25:20	1.19	499.2	594.01	710.58	857.42
5135955	01:25:36	1.19	499.2	596.01	712.8	860.06
5151956	01:25:52	1.19	500.72	595.9	715.02	862.71
5167956	01:26:08	1.19	500.8	598	717.25	865.36
5183956	01:26:24	1.19	500.8	593.99	719.47	868.01
5199956	01:26:40	1.19	500.92	596.14	721.7	870.66
5215956	01:26:56	1.19	499.32	594.15	723.92	873.31
5231956	01:27:12	1.19	499.12	593.92	726.14	875.95
5247955	01:27:28	1.19	499.52	592.39	728.36	878.59
5263955	01:27:44	1.19	499	593.78	730.58	881.23
5279955	01:28:00	1.19	499.52	594.39	732.8	883.87
5295955	01:28:16	1.19	499.4	594.25	735.02	886.51
5311956	01:28:32	1.19	499.2	594.01	737.24	889.15
5327955	01:28:48	1.19	499.12	593.92	739.46	891.79
5343955	01:29:04	1.19	499.2	594.02	741.68	894.43
5359955	01:29:20	1.19	499.4	594.23	743.9	897.08
5375955	01:29:36	1.19	499.2	594.01	746.11	899.72
5391955	01:29:52	1.19	499.12	593.92	748.33	902.36
5407955	01:30:08	1.19	499.12	593.93	750.55	905
5423955	01:30:24	1.19	499.12	593.92	752.77	907.64
5439955	01:30:40	1.19	499.52	594.4	754.99	910.28
5455955	01:30:56	1.19	499.32	594.16	757.21	912.92
5471956	01:31:12	1.19	499.32	594.16	759.43	915.56
5487955	01:31:28	1.19	499.4	592.25	761.65	918.2
5503956	01:31:44	1.19	500.8	593.99	763.87	920.84
5519955	01:32:00	1.19	500.92	596.13	766.09	923.49
5535956	01:32:16	1.19	499.2	592.03	768.32	926.13
5551955	01:32:32	1.19	499.32	594.16	770.54	928.77
5567955	01:32:48	1.19	499.2	594.01	772.76	931.41
5583956	01:33:04	1.19	500.92	594.14	774.98	934.06
5599956	01:33:20	1.19	499.4	594.25	777.2	936.7
5615955	01:33:36	1.19	499.2	592.03	779.42	939.34
5631956	01:33:52	1.19	499.4	594.26	781.64	941.97
5647955	01:34:08	1.19	499.12	593.91	783.86	944.61
5663956	01:34:24	1.19	499.32	594.15	786.08	947.25
5679955	01:34:40	1.19	499.4	594.25	788.3	949.89
5695955	01:34:56	1.19	499	591.77	790.52	952.53
5711955	01:35:12	1.19	500.92	596.14	792.74	955.17
5727955	01:35:28	1.19	500.8	595.99	794.97	957.82
5743955	01:35:44	1.19	500.72	595.89	797.19	960.46
5759956	01:36:00	1.19	500.8	595.99	799.42	963.11
5775956	01:36:16	1.19	500.8	595.99	801.64	965.75
5791955	01:36:32	1.19	501	596.23	803.87	968.4
5807955	01:36:48	1.19	500.4	593.51	806.09	971.04
5823955	01:37:04	1.19	500.6	595.75	808.32	973.69
5839956	01:37:20	1.19	500.6	593.76	810.55	976.33
5855955	01:37:36	1.19	500.52	593.65	812.77	978.97
5871956	01:37:52	1.19	500.8	595.99	815	981.62
5887955	01:38:08	1.19	500.6	595.75	817.22	984.26
5903955	01:38:24	1.19	500.72	593.88	819.45	986.9
5919955	01:38:40	1.19	500.8	593.99	821.67	989.55
5935956	01:38:56	1.19	500.52	593.64	823.9	992.19
5951955	01:39:12	1.19	499.32	594.16	826.12	994.83
5967955	01:39:28	1.19	500.72	595.9	828.34	997.47
5983955	01:39:44	1.19	500.92	596.13	830.57	1000.11
5999956	01:40:00	1.19	500.6	593.75	832.8	1002.75
6015955	01:40:16	1.19	500.6	595.75	835.02	1005.4
6031955	01:40:32	1.19	500.92	594.12	837.25	1008.04
6047955	01:40:48	1.19	500.8	593.99	839.47	1010.68
6063955	01:41:04	1.19	500.72	593.89	841.7	1013.32
6079955	01:41:20	1.19	499.2	592.02	843.92	1015.96
6095955	01:41:36	1.19	500.8	593.97	846.14	1018.6
6111955	01:41:52	1.19	500.72	593.88	848.37	1021.24
6127955	01:42:08	1.19	500.8	595.99	850.59	1023.88
6143955	01:42:24	1.19	500.4	593.51	852.82	1026.52
6159955	01:42:40	1.19	499.2	592.01	855.04	1029.16
6175955	01:42:56	1.18	499.32	590.17	857.26	1031.8
6191956	01:43:12	1.19	499.52	592.38	859.48	1034.43
6207955	01:43:28	1.19	499.2	592.02	861.7	1037.07
6223955	01:43:44	1.19	499.2	592.02	863.92	1039.7
6239955	01:44:00	1.19	499.32	592.16	866.14	1042.33
6255955	01:44:16	1.19	499.4	592.26	868.36	1044.97
6271956	01:44:32	1.19	499.4	594.25	870.58	1047.6
6287956	01:44:48	1.19	499.32	592.16	872.8	1050.23
6303955	01:45:04	1.19	499.4	592.26	875.02	1052.87
6319955	01:45:20	1.19	501	594.23	877.24	1055.51
6335955	01:45:36	1.19	499.2	592.01	879.46	1058.14
6351955	01:45:52	1.19	500.8	595.99	881.68	1060.78
6367955	01:46:08	1.19	500.6	593.74	883.91	1063.42
6383955	01:46:24	1.19	500.8	593.98	886.13	1066.06
6399955	01:46:40	1.19	499.2	592.01	888.36	1068.7
6415955	01:46:56	1.19	499.2	592.03	890.58	1071.33
6431955	01:47:12	1.19	499.32	592.15	892.8	1073.96
6447955	01:47:28	1.19	499.32	592.15	895.02	1076.6
6463955	01:47:44	1.19	499.4	592.26	897.24	1079.23
6479955	01:48:00	1.19	499.52	592.4	899.46	1081.86
6495955	01:48:16	1.19	499.4	592.25	901.67	1084.49
6511956	01:48:32	1.19	499.52	592.39	903.89	1087.12
6527955	01:48:48	1.19	499.52	592.4	906.11	1089.75
6543956	01:49:04	1.19	499.4	592.25	908.33	1092.38
6559956	01:49:20	1.19	499.32	592.15	910.55	1095.02
6575955	01:49:36	1.18	499.32	590.16	912.77	1097.65
6591955	01:49:52	1.19	499.32	592.16	914.99	1100.28
6607956	01:50:08	1.19	499.6	592.49	917.21	1102.91
6623955	01:50:24	1.19	499.32	592.16	919.43	1105.54
6639955	01:50:40	1.19	499.32	592.16	921.65	1108.17
6655955	01:50:56	1.19	499.2	592.02	923.87	1110.8
6671955	01:51:12	1.19	499.4	592.26	926.09	1113.44
6687955	01:51:28	1.18	499.4	590.26	928.3	1116.06
6703955	01:51:44	1.19	499	591.78	930.52	1118.69
6719955	01:52:00	1.19	499.2	592.01	932.74	1121.32
6735955	01:52:16	1.19	500.72	593.89	934.97	1123.96
6751955	01:52:32	1.19	500.6	593.75	937.19	1126.6
6767956	01:52:48	1.19	500.8	593.98	939.42	1129.23
6783955	01:53:04	1.19	499.72	592.64	941.64	1131.87
6799956	01:53:20	1.19	499.72	592.64	943.86	1134.5
6815955	01:53:36	1.18	500.92	592.14	946.08	1137.13
6831955	01:53:52	1.19	500.72	593.88	948.31	1139.77
6847955	01:54:08	1.18	499.32	590.17	950.53	1142.39
6863955	01:54:24	1.18	499.2	590.02	952.75	1145.02
6879956	01:54:40	1.18	499.4	590.26	954.97	1147.65
6895955	01:54:56	1.19	499.2	592.02	957.18	1150.28
6911955	01:55:12	1.19	499.12	591.91	959.4	1152.91
6927955	01:55:28	1.18	499.4	590.26	961.62	1155.54
6943955	01:55:44	1.19	499.52	592.4	963.84	1158.16
6959956	01:56:00	1.18	499.72	590.64	966.06	1160.79
6975955	01:56:16	1.19	499.4	592.25	968.28	1163.42
6991955	01:56:32	1.18	499.32	590.16	970.5	1166.04
7007956	01:56:48	1.19	499.2	592.02	972.72	1168.67
7023955	01:57:04	1.19	499.12	591.93	974.94	1171.29
7039955	01:57:20	1.19	499.32	592.15	977.16	1173.92
7055955	01:57:36	1.19	499.2	592	979.38	1176.55
7071956	01:57:52	1.18	500.72	591.88	981.6	1179.18
7087955	01:58:08	1.18	500.8	591.98	983.82	1181.81
7103955	01:58:24	1.18	500.6	591.75	986.05	1184.44
7119955	01:58:40	1.18	500.92	592.12	988.27	1187.08
7135955	01:58:56	1.18	500.92	592.13	990.5	1189.71
7151956	01:59:12	1.18	499.32	590.16	992.73	1192.34
7167955	01:59:28	1.18	499.32	590.16	994.94	1194.96
7183956	01:59:44	1.18	499.4	590.26	997.17	1197.59
7199955	02:00:00	1.18	499.12	589.91	999.39	1200.22
7215956	02:00:16	1.19	499.32	592.14	1001.61	1202.84
7231955	02:00:32	1.18	499.12	589.92	1003.82	1205.47
7247955	02:00:48	1.18	499.12	589.92	1006.05	1208.09
7263955	02:01:04	1.18	499.12	589.92	1008.27	1210.72
7279955	02:01:20	1.18	500.52	591.64	1010.49	1213.35
7295955	02:01:36	1.18	500.72	591.91	1012.72	1215.98
7311955	02:01:52	1.18	500.8	591.99	1014.94	1218.61
7327955	02:02:08	1.18	501	592.23	1017.17	1221.24
7343955	02:02:24	1.19	499.2	592.03	1019.39	1223.86
7359955	02:02:40	1.18	499.12	589.92	1021.61	1226.48
7375956	02:02:56	1.18	500.92	592.12	1023.83	1229.11
7391956	02:03:12	1.18	500.72	589.88	1026.06	1231.74
7407955	02:03:28	1.18	500.92	592.12	1028.28	1234.37
7423955	02:03:44	1.18	500.72	589.88	1030.51	1237
7439955	02:04:00	1.18	500.72	591.89	1032.73	1239.63
7455956	02:04:16	1.18	500.8	591.99	1034.96	1242.26
7471955	02:04:32	1.18	500.92	592.11	1037.18	1244.89
7487955	02:04:48	1.18	500.72	591.88	1039.41	1247.52
7503955	02:05:04	1.18	499.52	590.39	1041.63	1250.14
7519955	02:05:20	1.18	499.32	590.16	1043.85	1252.76
7535955	02:05:36	1.18	500.92	592.12	1046.07	1255.39
7551955	02:05:52	1.18	500.8	591.97	1048.3	1258.02
7567956	02:06:08	1.18	500.6	591.74	1050.52	1260.65
7583955	02:06:24	1.18	500.6	589.74	1052.75	1263.27
7599955	02:06:40	1.18	500.6	589.75	1054.97	1265.9
7615955	02:06:56	1.18	500.6	591.74	1057.2	1268.52
7631955	02:07:12	1.18	500.6	589.74	1059.42	1271.15
7647955	02:07:28	1.18	500.52	591.65	1061.64	1273.77
7663955	02:07:44	1.18	500.8	589.99	1063.87	1276.4
7679955	02:08:00	1.18	500.72	589.9	1066.09	1279.03
7695955	02:08:16	1.18	500.6	591.74	1068.32	1281.65
7711955	02:08:32	1.18	499.4	588.26	1070.55	1284.28
7727955	02:08:48	1.18	499.6	588.49	1072.76	1286.9
7743956	02:09:04	1.18	499.12	587.93	1074.98	1289.51
7759955	02:09:20	1.18	499.4	590.26	1077.2	1292.13
7775956	02:09:36	1.18	499.12	589.93	1079.42	1294.75
7791955	02:09:52	1.18	499.32	588.16	1081.64	1297.37
7807955	02:10:08	1.18	499.32	588.16	1083.86	1299.99
7823955	02:10:24	1.18	499.4	588.26	1086.08	1302.61
7839955	02:10:40	1.18	499.52	588.4	1088.3	1305.22
7855955	02:10:56	1.18	499.2	590.01	1090.52	1307.84
7871955	02:11:12	1.18	499.32	590.16	1092.74	1310.46
7887955	02:11:28	1.18	499.2	588.02	1094.96	1313.07
7903955	02:11:44	1.18	499.4	588.26	1097.18	1315.69
7919955	02:12:00	1.18	499.4	588.26	1099.4	1318.31
7935956	02:12:16	1.18	499.52	588.4	1101.62	1320.92
7951955	02:12:32	1.18	499.32	588.17	1103.84	1323.54
7967956	02:12:48	1.18	499	589.78	1106.06	1326.16
7983955	02:13:04	1.18	499.4	588.26	1108.27	1328.77
7999956	02:13:20	1.18	499.32	588.15	1110.49	1331.39
8015956	02:13:36	1.18	499.32	588.16	1112.71	1334.01
8031955	02:13:52	1.17	499.2	586.02	1114.93	1336.62
8047956	02:14:08	1.18	499.32	588.16	1117.15	1339.24
8063955	02:14:24	1.18	499.12	587.93	1119.37	1341.85
8079955	02:14:40	1.18	500.8	590	1121.59	1344.47
8095956	02:14:56	1.18	499.4	588.26	1123.81	1347.08
8111955	02:15:12	1.18	499.32	588.17	1126.03	1349.7
8127956	02:15:28	1.17	499.32	586.17	1128.25	1352.31
8143955	02:15:44	1.18	499.4	588.26	1130.47	1354.93
8159956	02:16:00	1.18	499.2	588.01	1132.69	1357.54
8175955	02:16:16	1.18	499.12	589.92	1134.91	1360.16
8191956	02:16:32	1.18	499.52	588.41	1137.13	1362.77
8207956	02:16:48	1.18	499.52	588.38	1139.35	1365.38
8223955	02:17:04	1.18	499.4	588.26	1141.57	1368
8239955	02:17:20	1.18	499.4	588.26	1143.78	1370.61
8255955	02:17:36	1.18	499.6	588.49	1146	1373.23
8271955	02:17:52	1.17	499.12	585.94	1148.22	1375.84
8287955	02:18:08	1.18	499.52	588.39	1150.44	1378.45
8303956	02:18:24	1.17	499.6	586.5	1152.66	1381.06
8319955	02:18:40	1.18	499.6	588.5	1154.88	1383.68
8335955	02:18:56	1.17	499	585.79	1157.1	1386.29
8351955	02:19:12	1.18	499.52	588.39	1159.32	1388.9
8367956	02:19:28	1.17	499	585.79	1161.54	1391.51
8383955	02:19:44	1.17	499.2	586.02	1163.76	1394.12
8399955	02:20:00	1.17	499.12	585.93	1165.98	1396.73
8415955	02:20:16	1.17	499.32	586.15	1168.2	1399.35
8431955	02:20:32	1.17	499.12	585.92	1170.42	1401.96
8447955	02:20:48	1.17	499.4	586.27	1172.63	1404.57
8463955	02:21:04	1.18	499.12	587.92	1174.85	1407.18
8479955	02:21:20	1.18	499.32	588.16	1177.07	1409.79
8495955	02:21:36	1.18	499.4	588.26	1179.29	1412.4
8511956	02:21:52	1.17	499.32	586.17	1181.51	1415.02
8527955	02:22:08	1.18	499.52	588.39	1183.73	1417.63
8543955	02:22:24	1.18	499.12	587.94	1185.95	1420.24
8559955	02:22:40	1.17	500.72	587.88	1188.17	1422.85
8575955	02:22:56	1.18	500.92	590.13	1190.4	1425.47
8591955	02:23:12	1.17	500.52	587.65	1192.62	1428.08
8607956	02:23:28	1.18	500.72	589.88	1194.85	1430.7
8623956	02:23:44	1.18	500.72	589.89	1197.07	1433.31
8639955	02:24:00	1.18	500.72	589.89	1199.3	1435.93
8655955	02:24:16	1.18	499.12	587.93	1201.52	1438.54
8671956	02:24:32	1.18	499.4	588.25	1203.74	1441.15
8687955	02:24:48	1.17	501	588.21	1205.96	1443.76
8703955	02:25:04	1.18	500.72	589.89	1208.18	1446.38
8719955	02:25:20	1.17	499.2	584.04	1210.4	1448.99
8735955	02:25:36	1.17	499.2	586.03	1212.62	1451.59
8751956	02:25:52	1.17	501	588.21	1214.85	1454.2
8767955	02:26:08	1.17	500.6	587.74	1217.07	1456.82
8783955	02:26:24	1.17	499.4	586.26	1219.29	1459.43
8799956	02:26:40	1.17	499.2	586.02	1221.51	1462.03
8815955	02:26:56	1.17	499.32	586.17	1223.73	1464.64
8831955	02:27:12	1.17	499.2	586.03	1225.95	1467.25
8847956	02:27:28	1.18	499.52	588.41	1228.17	1469.85
8863955	02:27:44	1.17	499.32	586.16	1230.39	1472.46
8879956	02:28:00	1.17	499.2	586.02	1232.61	1475.07
8895955	02:28:16	1.17	499.32	584.16	1234.83	1477.67
8911956	02:28:32	1.17	499.12	585.93	1237.04	1480.28
8927955	02:28:48	1.17	500.72	587.87	1239.26	1482.88
8943955	02:29:04	1.17	500.6	587.73	1241.49	1485.49
8959955	02:29:20	1.17	499.2	586.03	1243.71	1488.1
8975956	02:29:36	1.17	499.32	586.17	1245.93	1490.71
8991956	02:29:52	1.17	499.12	585.93	1248.15	1493.32
9007955	02:30:08	1.17	499.12	585.94	1250.37	1495.92
9023956	02:30:24	1.17	499.2	586.03	1252.59	1498.53
9039955	02:30:40	1.17	499.32	586.17	1254.8	1501.13
9055955	02:30:56	1.17	499.4	586.27	1257.02	1503.73
9071956	02:31:12	1.17	499.2	584.03	1259.24	1506.34
9087956	02:31:28	1.17	499.32	586.17	1261.46	1508.94
9103955	02:31:44	1.17	499.4	586.27	1263.68	1511.54
9119955	02:32:00	1.17	499.4	584.27	1265.9	1514.15
9135955	02:32:16	1.17	499.52	586.4	1268.12	1516.75
9151955	02:32:32	1.17	499.4	584.28	1270.34	1519.35
9167956	02:32:48	1.17	499.4	586.25	1272.56	1521.95
9183956	02:33:04	1.17	499.12	585.93	1274.78	1524.55
9199955	02:33:20	1.17	499.12	585.93	1277	1527.16
9215955	02:33:36	1.17	499.4	586.25	1279.22	1529.76
9231955	02:33:52	1.17	499.32	586.17	1281.44	1532.36
9247955	02:34:08	1.17	499.52	586.41	1283.66	1534.96
9263955	02:34:24	1.17	499.32	584.17	1285.88	1537.56
9279955	02:34:40	1.17	499.6	584.5	1288.1	1540.16
9295956	02:34:56	1.17	499.4	586.28	1290.32	1542.76
9311955	02:35:12	1.17	499.4	584.27	1292.54	1545.37
9327956	02:35:28	1.17	499.32	586.18	1294.76	1547.97
9343955	02:35:44	1.17	499.32	584.17	1296.97	1550.57
9359955	02:36:00	1.17	500.4	585.51	1299.2	1553.17
9375955	02:36:16	1.17	500.92	586.13	1301.42	1555.78
9391956	02:36:32	1.17	501	588.2	1303.65	1558.39
9407955	02:36:48	1.17	499.2	584.02	1305.87	1560.99
9423955	02:37:04	1.17	500.8	585.97	1308.1	1563.6
9439955	02:37:20	1.17	499.4	584.25	1310.32	1566.2
9455955	02:37:36	1.17	499.4	584.27	1312.54	1568.8
9471955	02:37:52	1.17	499.52	584.4	1314.76	1571.4
9487955	02:38:08	1.17	499.4	586.27	1316.98	1573.99
9503955	02:38:24	1.17	499.32	584.17	1319.2	1576.59
9519956	02:38:40	1.17	499.32	586.16	1321.42	1579.19
9535955	02:38:56	1.17	499.52	584.4	1323.64	1581.79
9551955	02:39:12	1.17	499.32	584.17	1325.86	1584.39
9567956	02:39:28	1.17	499.12	583.93	1328.08	1586.98
9583955	02:39:44	1.17	499.2	586.03	1330.29	1589.58
9599955	02:40:00	1.17	499.32	584.16	1332.51	1592.18
9615955	02:40:16	1.17	499.4	584.27	1334.73	1594.78
9631956	02:40:32	1.17	499.4	584.25	1336.95	1597.37
9647956	02:40:48	1.17	501	586.21	1339.17	1599.97
9663955	02:41:04	1.17	499.52	584.4	1341.4	1602.57
9679955	02:41:20	1.17	499.32	584.16	1343.62	1605.17
9695955	02:41:36	1.17	500.72	583.88	1345.84	1607.77
9711955	02:41:52	1.17	500.8	585.98	1348.06	1610.37
9727955	02:42:08	1.17	500.52	585.64	1350.29	1612.97
9743956	02:42:24	1.17	500.72	585.88	1352.51	1615.57
9759956	02:42:40	1.17	500.6	585.74	1354.74	1618.18
9775955	02:42:56	1.17	500.8	585.96	1356.96	1620.78
9791955	02:43:12	1.17	500.72	583.87	1359.19	1623.39
9807955	02:43:28	1.17	499.32	582.17	1361.41	1625.99
9823955	02:43:44	1.17	499.2	584.03	1363.63	1628.58
9839955	02:44:00	1.17	499.4	584.27	1365.85	1631.18
9855956	02:44:16	1.17	499.32	584.18	1368.07	1633.77
9871956	02:44:32	1.17	499.32	584.17	1370.29	1636.37
9887955	02:44:48	1.17	501	584.22	1372.51	1638.96
9903955	02:45:04	1.17	500.72	583.88	1374.74	1641.57
9919955	02:45:20	1.17	501	586.2	1376.96	1644.17
9935955	02:45:36	1.17	500.92	586.11	1379.19	1646.77
9951955	02:45:52	1.17	499.32	584.16	1381.41	1649.36
9967955	02:46:08	1.17	499.4	584.26	1383.63	1651.96
9983956	02:46:24	1.17	500.6	585.74	1385.85	1654.55
9999955	02:46:40	1.17	499.4	584.26	1388.08	1657.15
10015955	02:46:56	1.17	499.2	582.04	1390.29	1659.74
10031955	02:47:12	1.17	499.2	584.03	1392.51	1662.33
10047956	02:47:28	1.17	499.52	582.41	1394.73	1664.92
10063956	02:47:44	1.17	500.6	585.74	1396.96	1667.52
10079955	02:48:00	1.17	500.72	583.87	1399.18	1670.12
10095955	02:48:16	1.17	500.6	583.72	1401.41	1672.71
10111955	02:48:32	1.17	500.8	583.97	1403.63	1675.31
10127955	02:48:48	1.17	500.6	583.73	1405.86	1677.91
10143956	02:49:04	1.17	500.8	583.97	1408.08	1680.51
10159955	02:49:20	1.17	500.92	584.11	1410.31	1683.1
10175956	02:49:36	1.17	500.8	585.97	1412.54	1685.7
10191955	02:49:52	1.17	500.72	585.88	1414.76	1688.3
10207955	02:50:08	1.17	500.92	584.11	1416.99	1690.89
10223956	02:50:24	1.17	499	581.8	1419.21	1693.49
10239955	02:50:40	1.17	499.2	582.04	1421.43	1696.08
10255955	02:50:56	1.17	499.32	582.17	1423.65	1698.66
10271955	02:51:12	1.17	499.32	582.17	1425.87	1701.25
10287955	02:51:28	1.17	499.32	582.17	1428.09	1703.84
10303955	02:51:44	1.17	499.2	584.03	1430.31	1706.43
10319955	02:52:00	1.17	499.2	582.04	1432.53	1709.02
10335956	02:52:16	1.17	499.32	582.17	1434.75	1711.61
10351955	02:52:32	1.17	499.52	582.42	1436.97	1714.19
10367956	02:52:48	1.17	499.12	581.94	1439.19	1716.78
10383955	02:53:04	1.17	500.72	583.87	1441.41	1719.38
10399955	02:53:20	1.17	499.72	582.64	1443.63	1721.96
10415955	02:53:36	1.17	499.12	581.94	1445.85	1724.55
10431956	02:53:52	1.17	499.2	582.04	1448.07	1727.14
10447955	02:54:08	1.17	499.6	582.5	1450.29	1729.73
10463955	02:54:24	1.17	499.4	582.27	1452.51	1732.32
10479955	02:54:40	1.17	500.8	583.98	1454.74	1734.91
10495955	02:54:56	1.17	499.6	582.5	1456.96	1737.51
10511955	02:55:12	1.17	499.2	582.03	1459.18	1740.09
10527955	02:55:28	1.17	499.32	582.17	1461.4	1742.68
10543956	02:55:44	1.16	499.12	579.94	1463.62	1745.27
10559955	02:56:00	1.17	499.2	582.03	1465.83	1747.85
10575955	02:56:16	1.17	499.32	582.18	1468.05	1750.44
10591955	02:56:32	1.17	499.4	582.28	1470.27	1753.02
10607955	02:56:48	1.17	499.52	582.42	1472.49	1755.61
10623956	02:57:04	1.16	499.6	580.52	1474.71	1758.19
10639955	02:57:20	1.16	499.2	580.04	1476.93	1760.78
10655955	02:57:36	1.17	499.32	582.18	1479.15	1763.36
10671956	02:57:52	1.16	499.2	580.02	1481.37	1765.95
10687955	02:58:08	1.17	499.32	582.16	1483.59	1768.53
10703955	02:58:24	1.17	499.52	582.42	1485.81	1771.12
10719955	02:58:40	1.17	499.4	582.25	1488.03	1773.7
10735955	02:58:56	1.17	499.4	582.27	1490.25	1776.29
10751955	02:59:12	1.17	499.32	582.18	1492.47	1778.87
10767955	02:59:28	1.16	499.52	580.41	1494.69	1781.46
10783955	02:59:44	1.17	499.2	582.03	1496.91	1784.04
10799955	03:00:00	1.17	499.2	582.03	1499.12	1786.63
10815955	03:00:16	1.16	499.4	580.27	1501.34	1789.21
10831955	03:00:32	1.16	499.32	580.18	1503.56	1791.79
10847955	03:00:48	1.16	499.32	580.17	1505.78	1794.38
10863955	03:01:04	1.17	499.2	582.02	1508	1796.96
10879956	03:01:20	1.17	499.32	582.16	1510.22	1799.54
10895955	03:01:36	1.17	499.4	582.26	1512.44	1802.12
10911956	03:01:52	1.17	499.2	582.02	1514.66	1804.7
10927956	03:02:08	1.16	499.32	580.17	1516.88	1807.28
10943956	03:02:24	1.16	499.2	580.05	1519.1	1809.86
10959956	03:02:40	1.16	499.4	580.28	1521.32	1812.44
10975956	03:02:56	1.16	499.32	580.18	1523.53	1815.02
10991956	03:03:12	1.16	499.4	580.25	1525.75	1817.6
11007955	03:03:28	1.16	499	579.81	1527.97	1820.19
11023955	03:03:44	1.16	499.32	580.18	1530.19	1822.77
11039955	03:04:00	1.16	499.4	580.28	1532.41	1825.34
11055955	03:04:16	1.16	499.4	580.26	1534.63	1827.93
11071955	03:04:32	1.17	499.32	582.17	1536.85	1830.51
11087955	03:04:48	1.17	499.12	581.93	1539.07	1833.08
11103955	03:05:04	1.16	499.4	580.27	1541.29	1835.67
11119955	03:05:20	1.16	499.12	579.94	1543.51	1838.25
11135955	03:05:36	1.16	500.92	582.1	1545.73	1840.83
11151956	03:05:52	1.16	499.4	580.27	1547.96	1843.42
11167955	03:06:08	1.16	499	579.8	1550.18	1845.99
11183955	03:06:24	1.16	499.2	580.04	1552.39	1848.57
11199956	03:06:40	1.17	499.32	582.16	1554.61	1851.15
11215955	03:06:56	1.16	499.2	580.03	1556.83	1853.73
11231955	03:07:12	1.16	499.2	580.04	1559.05	1856.31
11247955	03:07:28	1.16	499.12	579.94	1561.27	1858.89
11263955	03:07:44	1.16	499.52	580.4	1563.49	1861.46
11279955	03:08:00	1.17	499.32	582.16	1565.71	1864.04
11295955	03:08:16	1.16	500.6	581.75	1567.93	1866.62
11311955	03:08:32	1.16	500.8	581.97	1570.15	1869.21
11327955	03:08:48	1.16	500.52	579.65	1572.38	1871.79
11343956	03:09:04	1.16	500.6	581.74	1574.61	1874.38
11359955	03:09:20	1.16	499.32	580.17	1576.83	1876.96
11375955	03:09:36	1.16	499.4	580.26	1579.05	1879.53
11391955	03:09:52	1.16	499.12	579.94	1581.27	1882.11
11407955	03:10:08	1.16	499.6	580.51	1583.49	1884.69
11423956	03:10:24	1.16	499.32	578.19	1585.71	1887.27
11439955	03:10:40	1.16	499.4	578.27	1587.93	1889.84
11455956	03:10:56	1.16	499.6	580.51	1590.15	1892.42
11471955	03:11:12	1.16	499.6	578.51	1592.36	1895
11487955	03:11:28	1.16	499.32	580.16	1594.58	1897.57
11503956	03:11:44	1.16	499.2	580.05	1596.8	1900.15
11519955	03:12:00	1.16	499.12	579.95	1599.02	1902.72
11535955	03:12:16	1.16	500.92	580.11	1601.25	1905.31
11551955	03:12:32	1.16	501	580.19	1603.47	1907.89
11567956	03:12:48	1.16	499.4	580.27	1605.69	1910.46
11583955	03:13:04	1.16	499.32	580.17	1607.91	1913.04
11599955	03:13:20	1.16	499.4	580.27	1610.13	1915.61
11615955	03:13:36	1.16	499.32	580.17	1612.35	1918.19
11631955	03:13:52	1.16	499.2	580.04	1614.57	1920.77
11647955	03:14:08	1.16	499.6	578.49	1616.79	1923.34
11663956	03:14:24	1.16	499.32	578.18	1619.01	1925.91
11679955	03:14:40	1.16	499	577.81	1621.23	1928.49
11695955	03:14:56	1.16	499	579.8	1623.45	1931.06
11711955	03:15:12	1.16	499.32	578.17	1625.67	1933.63
11727955	03:15:28	1.16	499.52	580.4	1627.89	1936.21
11743956	03:15:44	1.16	499.52	578.41	1630.11	1938.78
11759955	03:16:00	1.16	499.52	578.41	1632.33	1941.35
11775955	03:16:16	1.16	499.32	578.18	1634.55	1943.92
11791955	03:16:32	1.16	499.2	578.05	1636.77	1946.49
11807955	03:16:48	1.16	499.2	580.04	1638.98	1949.06
11823955	03:17:04	1.16	499.12	579.94	1641.2	1951.64
11839955	03:17:20	1.16	499.52	578.41	1643.42	1954.21
11855955	03:17:36	1.16	499.2	578.02	1645.64	1956.78
11871955	03:17:52	1.16	500.72	579.87	1647.86	1959.35
11887955	03:18:08	1.16	500.92	580.1	1650.09	1961.93
11903956	03:18:24	1.15	500.92	578.08	1652.31	1964.5
11919955	03:18:40	1.16	500.92	580.11	1654.54	1967.08
11935955	03:18:56	1.16	499.4	578.26	1656.76	1969.65
11951955	03:19:12	1.16	499.52	578.4	1658.98	1972.22
11967956	03:19:28	1.16	499.2	578.03	1661.2	1974.79
11983956	03:19:44	1.16	499.4	578.27	1663.42	1977.36
11999955	03:20:00	1.16	499.12	577.94	1665.64	1979.93
12015956	03:20:16	1.15	500.72	577.87	1667.86	1982.5
12031955	03:20:32	1.16	500.92	580.09	1670.09	1985.08
12047955	03:20:48	1.16	499.32	578.17	1672.31	1987.65
12063955	03:21:04	1.16	499.32	578.18	1674.53	1990.22
12079955	03:21:20	1.16	500.6	579.73	1676.76	1992.79
12095956	03:21:36	1.16	501	580.19	1678.98	1995.37
12111956	03:21:52	1.16	500.92	580.11	1681.21	1997.94
12127955	03:22:08	1.16	499.32	578.18	1683.43	2000.52
12143955	03:22:24	1.15	499.4	576.25	1685.65	2003.08
12159955	03:22:40	1.16	499.12	577.95	1687.87	2005.65
12175955	03:22:56	1.16	499.2	578.04	1690.09	2008.21
12191955	03:23:12	1.15	500.72	577.86	1692.31	2010.78
12207955	03:23:28	1.15	500.6	577.72	1694.53	2013.35
12223955	03:23:44	1.16	500.92	580.1	1696.76	2015.93
12239955	03:24:00	1.16	500.8	579.96	1698.99	2018.5
12255955	03:24:16	1.16	501	580.2	1701.21	2021.07
12271955	03:24:32	1.15	500.6	577.73	1703.44	2023.65
12287955	03:24:48	1.16	500.8	579.96	1705.66	2026.22
12303955	03:25:04	1.15	500.8	577.95	1707.89	2028.79
12319956	03:25:20	1.15	500.8	577.97	1710.11	2031.36
12335955	03:25:36	1.15	501	578.2	1712.34	2033.93
12351955	03:25:52	1.16	500.6	579.72	1714.56	2036.5
12367956	03:26:08	1.15	500.72	577.87	1716.79	2039.07
12383955	03:26:24	1.16	500.72	579.86	1719.01	2041.64
12399955	03:26:40	1.15	500.72	577.86	1721.24	2044.21
12415956	03:26:56	1.16	500.8	579.96	1723.47	2046.78
12431955	03:27:12	1.15	499.4	576.26	1725.69	2049.34
12447955	03:27:28	1.15	499.4	576.26	1727.91	2051.9
12463955	03:27:44	1.16	500.92	580.11	1730.13	2054.47
12479956	03:28:00	1.16	500.72	579.87	1732.36	2057.04
12495955	03:28:16	1.15	501	578.18	1734.58	2059.6
12511955	03:28:32	1.15	499.12	573.96	1736.81	2062.17
12527955	03:28:48	1.15	499.4	576.28	1739.03	2064.73
12543956	03:29:04	1.15	499.2	576.04	1741.25	2067.29
12559955	03:29:20	1.15	499.32	576.18	1743.46	2069.85
12575955	03:29:36	1.15	499.32	576.17	1745.68	2072.41
12591955	03:29:52	1.15	499	575.81	1747.9	2074.97
12607956	03:30:08	1.15	499.4	576.26	1750.12	2077.53
12623955	03:30:24	1.15	499.4	574.28	1752.34	2080.08
12639955	03:30:40	1.15	500.72	577.87	1754.56	2082.64
12655955	03:30:56	1.15	499	575.83	1756.78	2085.2
12671955	03:31:12	1.15	500.6	575.74	1759.01	2087.76
12687955	03:31:28	1.15	500.92	578.1	1761.23	2090.33
12703956	03:31:44	1.15	500.8	575.96	1763.46	2092.89
12719955	03:32:00	1.15	499.4	574.29	1765.68	2095.45
12735955	03:32:16	1.15	499.4	574.28	1767.9	2098
12751956	03:32:32	1.15	499.4	576.27	1770.12	2100.56
12767955	03:32:48	1.15	499.32	576.18	1772.34	2103.11
12783955	03:33:04	1.15	499.32	574.19	1774.56	2105.66
12799955	03:33:20	1.15	500.8	575.97	1776.78	2108.22
12815955	03:33:36	1.15	500.6	575.74	1779.01	2110.78
12831955	03:33:52	1.15	501	576.2	1781.24	2113.34
12847955	03:34:08	1.15	499.2	576.04	1783.46	2115.9
12863955	03:34:24	1.15	500.92	576.1	1785.68	2118.46
12879955	03:34:40	1.15	500.8	575.95	1787.91	2121.01
12895956	03:34:56	1.15	500.72	573.87	1790.13	2123.57
12911956	03:35:12	1.15	499.2	574.05	1792.35	2126.13
12927955	03:35:28	1.15	499.52	574.42	1794.57	2128.68
12943956	03:35:44	1.15	499.32	574.19	1796.79	2131.23
12959956	03:36:00	1.15	499.32	574.18	1799.01	2133.78
12975956	03:36:16	1.15	499.32	574.18	1801.23	2136.34
12991956	03:36:32	1.15	499.52	574.41	1803.45	2138.88
13007955	03:36:48	1.15	500.8	575.96	1805.67	2141.43
13023955	03:37:04	1.15	499.2	574.05	1807.89	2143.99
13039955	03:37:20	1.15	499.2	572.04	1810.11	2146.54
13055955	03:37:36	1.15	499.32	574.18	1812.33	2149.08
13071956	03:37:52	1.15	499.32	572.19	1814.55	2151.63
13087955	03:38:08	1.15	499.4	574.28	1816.77	2154.18
13103955	03:38:24	1.15	499.2	574.05	1818.99	2156.73
13119955	03:38:40	1.15	499	573.83	1821.21	2159.27
13135956	03:38:56	1.15	499	571.81	1823.43	2161.82
13151955	03:39:12	1.15	499.32	572.19	1825.65	2164.37
13167955	03:39:28	1.15	499.4	574.27	1827.86	2166.91
13183956	03:39:44	1.15	499.4	572.28	1830.08	2169.46
13199955	03:40:00	1.15	500.72	573.88	1832.3	2172
13215955	03:40:16	1.15	500.6	573.73	1834.53	2174.55
13231956	03:40:32	1.15	500.6	573.71	1836.75	2177.1
13247955	03:40:48	1.15	500.72	573.87	1838.98	2179.66
13263955	03:41:04	1.15	499.32	572.18	1841.2	2182.2
13279955	03:41:20	1.15	499.32	572.19	1843.42	2184.75
13295955	03:41:36	1.15	499.72	572.65	1845.64	2187.29
13311955	03:41:52	1.15	499.4	572.28	1847.86	2189.83
13327955	03:42:08	1.15	499.2	574.04	1850.08	2192.37
13343955	03:42:24	1.14	499.32	570.18	1852.3	2194.92
13359955	03:42:40	1.14	499.32	570.18	1854.52	2197.46
13375955	03:42:56	1.15	499.52	572.41	1856.74	2200
13391955	03:43:12	1.14	499.2	570.05	1858.95	2202.53
13407955	03:43:28	1.14	500.8	571.96	1861.17	2205.07
13423956	03:43:44	1.14	499.2	570.06	1863.4	2207.61
13439956	03:44:00	1.14	500.72	571.86	1865.62	2210.16
13455956	03:44:16	1.14	500.8	571.93	1867.84	2212.7
13471956	03:44:32	1.14	500.6	571.72	1870.07	2215.25
13487956	03:44:48	1.14	500.72	571.86	1872.3	2217.79
13503956	03:45:04	1.14	500.8	571.95	1874.52	2220.33
13519955	03:45:20	1.14	500.72	571.86	1876.75	2222.88
13535955	03:45:36	1.14	500.6	571.71	1878.97	2225.42
13551956	03:45:52	1.14	500.72	571.86	1881.2	2227.96
13567956	03:46:08	1.14	500.72	571.85	1883.42	2230.5
13583955	03:46:24	1.14	500.72	571.85	1885.65	2233.04
13599955	03:46:40	1.14	500.72	569.85	1887.87	2235.58
13615955	03:46:56	1.14	500.8	569.95	1890.1	2238.12
13631955	03:47:12	1.14	499.32	570.18	1892.32	2240.66
13647955	03:47:28	1.14	499.4	568.28	1894.54	2243.19
13663956	03:47:44	1.14	499.2	570.07	1896.76	2245.72
13679955	03:48:00	1.14	499.4	568.28	1898.98	2248.25
13695956	03:48:16	1.14	499.4	568.28	1901.2	2250.78
13711956	03:48:32	1.14	499.4	568.29	1903.42	2253.31
13727955	03:48:48	1.14	499.32	570.19	1905.63	2255.84
13743955	03:49:04	1.14	499.2	568.06	1907.85	2258.37
13759956	03:49:20	1.14	499.32	568.19	1910.07	2260.9
13775955	03:49:36	1.14	499.2	568.05	1912.29	2263.43
13791955	03:49:52	1.14	499.2	568.05	1914.51	2265.95
13807955	03:50:08	1.14	499.2	570.05	1916.73	2268.48
13823955	03:50:24	1.14	499.32	570.19	1918.95	2271
13839955	03:50:40	1.14	499.32	568.19	1921.17	2273.53
13855955	03:50:56	1.14	499.32	568.2	1923.39	2276.05
13871956	03:51:12	1.14	499.6	568.51	1925.61	2278.58
13887955	03:51:28	1.14	499.52	568.42	1927.83	2281.1
13903956	03:51:44	1.13	499.52	566.43	1930.05	2283.63
13919955	03:52:00	1.14	499.4	568.29	1932.27	2286.15
13935955	03:52:16	1.13	499.4	566.3	1934.49	2288.67
13951955	03:52:32	1.14	499.2	568.05	1936.71	2291.19
13967955	03:52:48	1.13	499.4	566.29	1938.92	2293.71
13983956	03:53:04	1.13	499.4	566.27	1941.14	2296.23
13999955	03:53:20	1.14	499.32	568.18	1943.36	2298.75
14015956	03:53:36	1.14	499.2	568.05	1945.58	2301.27
14031956	03:53:52	1.13	499.2	566.07	1947.8	2303.79
14047955	03:54:08	1.13	499.2	566.06	1950.02	2306.3
14063956	03:54:24	1.13	499.2	566.07	1952.24	2308.82
14079955	03:54:40	1.13	499.32	566.2	1954.46	2311.34
14095955	03:54:56	1.13	499.6	566.52	1956.68	2313.85
14111955	03:55:12	1.13	499.12	565.97	1958.9	2316.37
14127955	03:55:28	1.13	499.12	565.97	1961.11	2318.88
14143956	03:55:44	1.13	499.32	566.19	1963.33	2321.39
14159955	03:56:00	1.13	499.2	564.07	1965.55	2323.91
14175956	03:56:16	1.13	500.6	565.71	1967.78	2326.43
14191955	03:56:32	1.13	500.8	565.95	1970	2328.94
14207955	03:56:48	1.13	499.2	566.05	1972.22	2331.46
14223956	03:57:04	1.13	499.2	564.05	1974.44	2333.97
14239955	03:57:20	1.13	499.52	564.42	1976.66	2336.47
14255955	03:57:36	1.13	499.32	564.2	1978.88	2338.98
14271955	03:57:52	1.13	499.4	566.29	1981.1	2341.49
14287956	03:58:08	1.13	500.8	565.94	1983.32	2344
14303955	03:58:24	1.13	500.72	563.84	1985.55	2346.52
14319955	03:58:40	1.13	500.72	563.84	1987.77	2349.03
14335955	03:58:56	1.13	500.6	563.71	1990	2351.54
14351955	03:59:12	1.13	501	566.18	1992.22	2354.05
14367955	03:59:28	1.13	500.92	566.08	1994.45	2356.57
14383955	03:59:44	1.13	499.52	564.41	1996.67	2359.07
14399955	04:00:00	1.13	500.8	563.94	1998.89	2361.58
14415955	04:00:16	1.13	499.4	564.3	2001.12	2364.09
14431956	04:00:32	1.13	499.2	562.06	2003.34	2366.59
14447956	04:00:48	1.13	499.52	562.4	2005.56	2369.09
14463955	04:01:04	1.13	499.12	561.98	2007.78	2371.59
14479955	04:01:20	1.13	499.32	562.2	2009.99	2374.09
14495955	04:01:36	1.13	499.12	561.99	2012.22	2376.59
14511955	04:01:52	1.13	499.32	562.19	2014.43	2379.09
14527955	04:02:08	1.13	499.52	562.42	2016.65	2381.59
14543955	04:02:24	1.13	499.32	562.2	2018.87	2384.09
14559955	04:02:40	1.13	499.52	562.42	2021.09	2386.59
14575955	04:02:56	1.13	499.12	561.97	2023.31	2389.08
14591956	04:03:12	1.12	499.2	560.06	2025.53	2391.58
14607955	04:03:28	1.13	499.52	562.43	2027.75	2394.07
14623955	04:03:44	1.13	499.4	562.3	2029.97	2396.56
14639956	04:04:00	1.13	499.32	562.19	2032.19	2399.06
14655955	04:04:16	1.12	500.92	562.07	2034.41	2401.55
14671956	04:04:32	1.12	499.2	560.07	2036.63	2404.04
14687955	04:04:48	1.12	499.6	560.52	2038.85	2406.53
14703955	04:05:04	1.12	499.12	559.96	2041.07	2409.02
14719956	04:05:20	1.12	499.12	559.99	2043.28	2411.5
14735955	04:05:36	1.12	499.2	560.06	2045.5	2413.99
14751956	04:05:52	1.12	499.52	558.42	2047.72	2416.48
14767956	04:06:08	1.12	499.12	559.98	2049.94	2418.96
14783956	04:06:24	1.12	499.4	560.29	2052.16	2421.44
14799955	04:06:40	1.12	499.4	558.29	2054.38	2423.93
14815955	04:06:56	1.12	499.2	558.07	2056.6	2426.41
14831955	04:07:12	1.12	499.32	558.21	2058.82	2428.89
14847955	04:07:28	1.12	499.72	558.66	2061.04	2431.37
14863955	04:07:44	1.12	499.2	558.07	2063.26	2433.86
14879955	04:08:00	1.11	499.4	556.31	2065.48	2436.34
14895955	04:08:16	1.12	499.32	558.21	2067.7	2438.82
14911956	04:08:32	1.11	499.4	556.31	2069.92	2441.3
14927955	04:08:48	1.12	499.32	558.2	2072.14	2443.78
14943956	04:09:04	1.11	499.32	556.2	2074.36	2446.25
14959956	04:09:20	1.12	500.72	559.85	2076.58	2448.73
14975956	04:09:36	1.11	500.8	557.92	2078.81	2451.21
14991955	04:09:52	1.12	499.2	558.07	2081.03	2453.69
15007956	04:10:08	1.11	499.32	556.21	2083.25	2456.16
15023956	04:10:24	1.11	499.32	556.21	2085.47	2458.64
15039955	04:10:40	1.11	499.32	556.22	2087.69	2461.11
15055955	04:10:56	1.11	499.12	555.99	2089.91	2463.58
15071956	04:11:12	1.11	499.32	556.21	2092.13	2466.05
15087956	04:11:28	1.11	499.2	554.07	2094.35	2468.52
15103955	04:11:44	1.11	499.4	556.29	2096.57	2470.98
15119955	04:12:00	1.11	499.52	556.43	2098.79	2473.45
15135955	04:12:16	1.11	499.32	554.22	2101.01	2475.91
15151956	04:12:32	1.11	499	553.85	2103.23	2478.38
15167955	04:12:48	1.11	499.2	554.06	2105.45	2480.84
15183955	04:13:04	1.11	499.12	554	2107.67	2483.3
15199955	04:13:20	1.11	499.2	554.09	2109.89	2485.77
15215955	04:13:36	1.11	499.52	554.44	2112.11	2488.23
15231955	04:13:52	1.11	499.6	552.52	2114.33	2490.69
15247956	04:14:08	1.11	499.4	552.29	2116.55	2493.15
15263956	04:14:24	1.11	499.32	554.21	2118.76	2495.6
15279956	04:14:40	1.11	499.4	554.3	2120.98	2498.06
15295955	04:14:56	1.11	499.12	551.99	2123.2	2500.52
15311955	04:15:12	1.11	499.4	554.29	2125.42	2502.97
15327955	04:15:28	1.11	499.12	551.99	2127.64	2505.42
15343956	04:15:44	1.1	499.52	548.44	2129.86	2507.88
15359956	04:16:00	1.1	500.6	551.68	2132.08	2510.33
15375955	04:16:16	1.1	499.52	550.45	2134.31	2512.78
15391955	04:16:32	1.11	499.6	552.53	2136.53	2515.23
15407955	04:16:48	1.1	499.32	550.22	2138.75	2517.68
15423955	04:17:04	1.1	499.32	550.21	2140.96	2520.13
15439955	04:17:20	1.1	499.2	550.08	2143.18	2522.57
15455955	04:17:36	1.1	499.52	550.41	2145.4	2525.02
15471955	04:17:52	1.1	499.2	550.08	2147.62	2527.46
15487955	04:18:08	1.1	499.32	548.22	2149.84	2529.9
15503956	04:18:24	1.1	499.4	550.29	2152.06	2532.35
15519955	04:18:40	1.1	499.4	548.32	2154.28	2534.78
15535955	04:18:56	1.1	499.12	548	2156.5	2537.22
15551955	04:19:12	1.1	499.2	548.09	2158.72	2539.66
15567956	04:19:28	1.1	499.12	548	2160.93	2542.1
15583955	04:19:44	1.1	499.2	548.1	2163.15	2544.53
15599955	04:20:00	1.1	499.32	548.22	2165.37	2546.97
15615955	04:20:16	1.09	499.32	546.21	2167.59	2549.4
15631955	04:20:32	1.09	499.32	546.22	2169.81	2551.83
15647955	04:20:48	1.09	499.32	544.23	2172.03	2554.26
15663956	04:21:04	1.09	499.52	546.44	2174.25	2556.68
15679955	04:21:20	1.09	499.2	546.1	2176.47	2559.11
15695956	04:21:36	1.09	499.4	546.31	2178.69	2561.54
15711955	04:21:52	1.09	499.4	546.3	2180.91	2563.96
15727956	04:22:08	1.09	499	543.88	2183.13	2566.38
15743955	04:22:24	1.09	499.2	544.08	2185.35	2568.81
15759956	04:22:40	1.09	499.6	544.52	2187.57	2571.23
15775955	04:22:56	1.09	499.4	544.32	2189.79	2573.65
15791955	04:23:12	1.09	499.6	544.52	2192	2576.07
15807955	04:23:28	1.09	499.4	544.31	2194.22	2578.48
15823955	04:23:44	1.09	499.32	544.22	2196.44	2580.9
15839955	04:24:00	1.09	499.4	544.32	2198.66	2583.32
15855955	04:24:16	1.09	499.52	544.45	2200.88	2585.73
15871955	04:24:32	1.09	499.72	542.66	2203.1	2588.14
15887955	04:24:48	1.09	499.2	542.11	2205.32	2590.55
15903955	04:25:04	1.09	499.2	542.1	2207.54	2592.96
15919955	04:25:20	1.08	499.52	540.44	2209.76	2595.36
15935956	04:25:36	1.09	499.32	542.22	2211.98	2597.77
15951955	04:25:52	1.08	499.6	540.55	2214.2	2600.17
15967956	04:26:08	1.08	499.8	540.75	2216.42	2602.57
15983955	04:26:24	1.08	499.32	540.22	2218.64	2604.97
15999955	04:26:40	1.08	499.4	538.31	2220.86	2607.37
16015956	04:26:56	1.08	499.52	540.45	2223.08	2609.77
16031955	04:27:12	1.08	499.52	538.45	2225.3	2612.16
16047955	04:27:28	1.08	499.52	538.46	2227.52	2614.56
16063955	04:27:44	1.08	499.4	538.31	2229.74	2616.95
16079956	04:28:00	1.08	499.2	538.1	2231.96	2619.34
16095955	04:28:16	1.08	499.4	538.32	2234.18	2621.73
16111955	04:28:32	1.07	499.52	536.47	2236.4	2624.11
16127955	04:28:48	1.07	499.52	536.45	2238.62	2626.5
16143955	04:29:04	1.07	499.2	536.11	2240.83	2628.88
16159956	04:29:20	1.07	499.72	536.67	2243.05	2631.26
16175955	04:29:36	1.07	499.12	536.02	2245.27	2633.64
16191955	04:29:52	1.07	499.4	534.33	2247.49	2636.02
16207955	04:30:08	1.07	499.4	534.34	2249.71	2638.39
16223955	04:30:24	1.07	499.32	534.23	2251.93	2640.76
16239956	04:30:40	1.07	499.4	532.32	2254.15	2643.13
16255955	04:30:56	1.07	499.4	532.32	2256.37	2645.5
16271955	04:31:12	1.07	499.2	532.12	2258.59	2647.87
16287956	04:31:28	1.07	499	531.9	2260.81	2650.23
16303955	04:31:44	1.07	499.4	532.33	2263.03	2652.59
16319955	04:32:00	1.06	499.32	530.25	2265.25	2654.95
16335956	04:32:16	1.06	499.32	530.25	2267.47	2657.31
16351955	04:32:32	1.06	499.52	530.45	2269.69	2659.67
16367955	04:32:48	1.06	499.52	528.47	2271.91	2662.02
16383955	04:33:04	1.06	499.12	528.04	2274.13	2664.37
16399955	04:33:20	1.06	499.4	528.34	2276.35	2666.72
16415955	04:33:36	1.05	499.32	526.26	2278.56	2669.06
16431956	04:33:52	1.05	499.32	526.26	2280.78	2671.4
16447955	04:34:08	1.05	499.4	526.33	2283	2673.74
16463955	04:34:24	1.05	499.4	526.35	2285.22	2676.08
16479956	04:34:40	1.05	499.4	524.33	2287.44	2678.41
16495955	04:34:56	1.05	499.2	524.12	2289.66	2680.74
16511956	04:35:12	1.05	499.2	524.13	2291.88	2683.07
16527956	04:35:28	1.05	501.2	524.31	2294.1	2685.39
16543955	04:35:44	1.05	499.72	522.69	2296.32	2687.72
16559956	04:36:00	1.05	499.2	522.14	2298.54	2690.03
16575955	04:36:16	1.04	499.2	520.14	2300.76	2692.35
16591955	04:36:32	1.04	499.4	518.34	2302.98	2694.66
16607955	04:36:48	1.04	500.6	519.68	2305.2	2696.97
16623955	04:37:04	1.04	500.8	519.86	2307.43	2699.28
16639956	04:37:20	1.03	499.6	516.55	2309.65	2701.58
16655955	04:37:36	1.03	499.2	514.14	2311.87	2703.88
16671955	04:37:52	1.03	499.52	514.47	2314.09	2706.17
16687955	04:38:08	1.03	499.6	514.56	2316.31	2708.46
16703955	04:38:24	1.03	499.52	514.46	2318.53	2710.74
16719955	04:38:40	1.03	499.32	512.28	2320.75	2713.02
16735955	04:38:56	1.03	499.32	512.27	2322.96	2715.3
16751955	04:39:12	1.02	499.52	510.49	2325.18	2717.57
16767956	04:39:28	1.02	499.4	510.35	2327.4	2719.83
16783955	04:39:44	1.02	499.32	508.27	2329.62	2722.09
16799955	04:40:00	1.02	499.32	508.26	2331.84	2724.35
16815955	04:40:16	1.01	498.92	505.88	2334.06	2726.6
16831956	04:40:32	1.01	499.12	504.07	2336.28	2728.84
16847956	04:40:48	1.01	499.2	502.16	2338.5	2731.08
16863955	04:41:04	1.01	499.32	502.27	2340.72	2733.31
16879955	04:41:20	1	499.4	500.36	2342.94	2735.54
16887956	04:41:28	1	499.4	498.37	2344.05	2736.65
Eneloop Pro AA @0.2C #4