## LOGGER00
millis	time	voltage	current	power	capacity	energy
0	00:00:00	1.29	461.2	596.84	0	0
15472	00:00:15	1.29	459.8	593.13	1.98	2.55
31471	00:00:31	1.29	459.72	591.19	4.02	5.18
47471	00:00:47	1.29	459.6	591.03	6.06	7.8
63472	00:01:03	1.27	459.92	585.92	8.11	10.41
79471	00:01:19	1.28	460	587.87	10.15	13.02
95472	00:01:35	1.28	459.6	587.35	12.19	15.63
111472	00:01:51	1.27	459.8	585.77	14.24	18.23
127472	00:02:07	1.27	459.6	585.52	16.28	20.83
143471	00:02:23	1.27	459.6	583.68	18.32	23.43
159471	00:02:39	1.27	459.72	581.99	20.36	26.02
175471	00:02:55	1.27	459.6	583.68	22.41	28.62
191472	00:03:11	1.27	459.8	582.08	24.45	31.2
207471	00:03:27	1.27	459.72	581.98	26.49	33.79
223471	00:03:43	1.26	459.32	579.64	28.54	36.37
239471	00:03:59	1.26	459.6	579.99	30.58	38.95
255471	00:04:15	1.26	459.4	577.91	32.62	41.53
271471	00:04:31	1.26	459.4	577.92	34.66	44.1
287471	00:04:47	1.26	459.72	578.31	36.71	46.67
303472	00:05:03	1.25	459.8	576.57	38.75	49.24
319471	00:05:19	1.25	459.6	576.32	40.79	51.81
335471	00:05:35	1.25	459.52	576.22	42.84	54.37
351471	00:05:51	1.25	459.8	574.73	44.88	56.93
367471	00:06:07	1.25	459.6	576.31	46.92	59.48
383472	00:06:23	1.25	459.6	572.64	48.96	62.04
399471	00:06:39	1.25	460.32	573.54	51.01	64.59
415472	00:06:55	1.25	459.92	573.04	53.05	67.14
431471	00:07:11	1.25	459.8	572.9	55.09	69.69
447471	00:07:27	1.25	459.92	573.05	57.14	72.24
463471	00:07:43	1.25	459.6	572.65	59.18	74.78
479471	00:07:59	1.25	459.6	572.64	61.22	77.32
495471	00:08:15	1.25	459.8	572.9	63.27	79.87
511471	00:08:31	1.24	459.92	569.36	65.31	82.41
527471	00:08:47	1.24	459.72	569.12	67.35	84.94
543472	00:09:03	1.24	459.72	569.11	69.39	87.48
559472	00:09:19	1.24	459.4	570.57	71.44	90.02
575471	00:09:35	1.24	460	569.46	73.48	92.55
591472	00:09:51	1.24	459.8	571.06	75.52	95.08
607471	00:10:07	1.24	459.92	569.36	77.57	97.62
623471	00:10:23	1.24	459.72	569.11	79.61	100.14
639471	00:10:39	1.24	459.6	568.96	81.65	102.67
655472	00:10:55	1.24	460	569.47	83.7	105.19
671472	00:11:11	1.23	459.72	567.29	85.74	107.72
687472	00:11:27	1.23	459.6	567.14	87.78	110.24
703472	00:11:43	1.23	459.6	567.13	89.83	112.76
719471	00:11:59	1.23	459.6	567.14	91.87	115.28
735471	00:12:15	1.23	459.72	567.28	93.91	117.8
751472	00:12:31	1.23	459.92	565.69	95.96	120.31
767471	00:12:47	1.23	459.6	565.29	98	122.83
783471	00:13:03	1.23	459.6	565.3	100.04	125.34
799471	00:13:19	1.23	459.52	565.19	102.09	127.86
815472	00:13:35	1.23	459.8	565.54	104.13	130.37
831471	00:13:51	1.23	459.6	563.45	106.17	132.88
847471	00:14:07	1.23	459.92	565.69	108.22	135.39
863472	00:14:23	1.23	459.6	563.46	110.26	137.9
879471	00:14:39	1.23	459.8	563.69	112.3	140.4
895471	00:14:55	1.23	459.92	565.7	114.35	142.91
911471	00:15:11	1.22	459.72	561.77	116.39	145.41
927471	00:15:27	1.23	459.32	563.11	118.43	147.92
943471	00:15:43	1.22	459.8	561.87	120.48	150.42
959471	00:15:59	1.22	459.6	561.62	122.52	152.92
975471	00:16:15	1.22	459.6	561.62	124.56	155.42
991471	00:16:31	1.22	459.92	560.16	126.61	157.92
1007471	00:16:47	1.22	459.92	562.01	128.65	160.41
1023471	00:17:03	1.22	459.92	562	130.69	162.91
1039471	00:17:19	1.22	459.8	560.03	132.74	165.41
1055471	00:17:35	1.22	459.72	559.93	134.78	167.9
1071471	00:17:51	1.22	460	562.12	136.82	170.39
1087471	00:18:07	1.22	459.72	559.92	138.87	172.88
1103472	00:18:23	1.22	459.92	560.16	140.91	175.37
1119471	00:18:39	1.22	459.72	559.92	142.95	177.86
1135471	00:18:55	1.22	459.6	559.78	144.99	180.35
1151472	00:19:11	1.22	459.72	559.92	147.04	182.83
1167471	00:19:27	1.22	459.8	560.02	149.08	185.32
1183471	00:19:43	1.22	459.8	560.02	151.12	187.8
1199472	00:19:59	1.22	459.72	559.91	153.17	190.29
1215471	00:20:15	1.21	459.6	557.94	155.21	192.77
1231471	00:20:31	1.21	459.52	557.85	157.25	195.25
1247471	00:20:47	1.21	460	556.58	159.3	197.73
1263471	00:21:03	1.21	459.52	555.99	161.34	200.21
1279471	00:21:19	1.21	459.92	558.33	163.38	202.69
1295471	00:21:35	1.21	459.72	558.1	165.43	205.17
1311471	00:21:51	1.21	459.52	557.84	167.47	207.65
1327471	00:22:07	1.21	459.52	557.85	169.51	210.13
1343471	00:22:23	1.21	459.72	556.25	171.56	212.6
1359472	00:22:39	1.21	459.52	557.83	173.6	215.08
1375471	00:22:55	1.21	459.6	557.95	175.64	217.56
1391471	00:23:11	1.21	459.72	558.1	177.68	220.04
1407471	00:23:27	1.21	459.72	556.25	179.73	222.52
1423471	00:23:43	1.21	459.6	557.94	181.77	225
1439471	00:23:59	1.21	459.72	558.09	183.81	227.48
1455471	00:24:15	1.21	459.92	556.49	185.86	229.96
1471472	00:24:31	1.21	459.8	556.34	187.9	232.44
1487471	00:24:47	1.21	459.52	556.01	189.94	234.91
1503472	00:25:03	1.21	459.52	556	191.99	237.38
1519471	00:25:19	1.21	459.8	556.34	194.03	239.85
1535472	00:25:35	1.21	459.92	554.64	196.07	242.32
1551472	00:25:51	1.21	459.92	554.65	198.12	244.79
1567471	00:26:07	1.21	459.72	556.25	200.16	247.26
1583472	00:26:23	1.2	459.8	552.67	202.2	249.73
1599471	00:26:39	1.21	459.72	556.24	204.25	252.19
1615471	00:26:55	1.21	459.52	554.17	206.29	254.66
1631472	00:27:11	1.21	459.8	554.5	208.33	257.12
1647471	00:27:27	1.21	459.92	554.64	210.37	259.59
1663472	00:27:43	1.21	459.6	554.26	212.42	262.05
1679472	00:27:59	1.21	459.8	554.51	214.46	264.52
1695472	00:28:15	1.21	459.72	554.41	216.5	266.98
1711471	00:28:31	1.21	459.8	554.5	218.54	269.44
1727471	00:28:47	1.2	459.72	552.57	220.59	271.9
1743471	00:29:03	1.21	459.72	554.41	222.63	274.36
1759471	00:29:19	1.21	459.72	554.41	224.67	276.82
1775471	00:29:35	1.21	459.8	554.51	226.72	279.28
1791471	00:29:51	1.2	459.92	552.81	228.76	281.74
1807471	00:30:07	1.2	459.6	552.42	230.8	284.2
1823471	00:30:23	1.2	459.52	552.33	232.85	286.66
1839472	00:30:39	1.2	459.72	552.57	234.89	289.11
1855471	00:30:55	1.21	459.8	554.5	236.93	291.57
1871471	00:31:11	1.2	459.8	552.67	238.97	294.03
1887471	00:31:27	1.2	459.72	552.56	241.02	296.48
1903471	00:31:43	1.2	459.6	552.42	243.06	298.94
1919471	00:31:59	1.2	460	552.9	245.1	301.39
1935472	00:32:15	1.2	459.72	550.74	247.15	303.85
1951471	00:32:31	1.2	459.72	552.57	249.19	306.3
1967471	00:32:47	1.2	459.8	552.66	251.23	308.75
1983471	00:33:03	1.2	459.72	550.72	253.27	311.21
1999471	00:33:19	1.2	459.52	552.33	255.32	313.66
2015471	00:33:35	1.21	459.6	554.26	257.36	316.12
2031471	00:33:51	1.2	459.52	552.32	259.4	318.57
2047472	00:34:07	1.2	459.2	551.94	261.45	321.03
2063472	00:34:23	1.2	459.4	552.18	263.49	323.48
2079472	00:34:39	1.2	459.6	552.41	265.53	325.94
2095471	00:34:55	1.2	459.4	552.19	267.57	328.39
2111471	00:35:11	1.2	459.8	552.67	269.62	330.85
2127471	00:35:27	1.2	459.92	552.81	271.66	333.3
2143471	00:35:43	1.2	459.6	552.43	273.7	335.75
2159471	00:35:59	1.2	459.92	550.97	275.75	338.21
2175472	00:36:15	1.2	459.8	552.66	277.79	340.66
2191471	00:36:31	1.2	459.72	552.57	279.83	343.11
2207471	00:36:47	1.2	459.72	552.57	281.87	345.57
2223471	00:37:03	1.2	460	552.9	283.92	348.02
2239471	00:37:19	1.2	459.52	550.48	285.96	350.47
2255471	00:37:35	1.2	459.4	550.35	288	352.92
2271471	00:37:51	1.2	459.8	550.82	290.04	355.36
2287471	00:38:07	1.2	459.4	552.19	292.09	357.81
2303471	00:38:23	1.2	459.52	550.5	294.13	360.26
2319472	00:38:39	1.2	459.52	550.49	296.17	362.71
2335472	00:38:55	1.2	459.72	550.74	298.22	365.16
2351471	00:39:11	1.2	459.72	552.57	300.26	367.6
2367472	00:39:27	1.2	459.6	550.58	302.3	370.05
2383472	00:39:43	1.2	459.52	550.49	304.34	372.5
2399472	00:39:59	1.2	459.6	550.58	306.39	374.94
2415471	00:40:15	1.19	459.72	548.88	308.43	377.38
2431471	00:40:31	1.2	459.52	550.49	310.47	379.83
2447471	00:40:47	1.2	459.72	550.72	312.51	382.27
2463471	00:41:03	1.2	459.72	550.73	314.56	384.71
2479472	00:41:19	1.19	459.6	548.75	316.6	387.16
2495471	00:41:35	1.19	459.4	548.5	318.64	389.6
2511471	00:41:51	1.19	459.6	548.73	320.69	392.04
2527472	00:42:07	1.19	459.6	548.75	322.73	394.48
2543471	00:42:23	1.19	459.72	548.88	324.77	396.93
2559471	00:42:39	1.2	459.72	550.73	326.81	399.37
2575472	00:42:55	1.19	459.72	548.88	328.86	401.81
2591471	00:43:11	1.19	459.52	548.64	330.9	404.25
2607472	00:43:27	1.19	459.72	548.89	332.94	406.68
2623471	00:43:43	1.19	459.8	548.97	334.98	409.12
2639471	00:43:59	1.19	459.52	548.66	337.03	411.56
2655471	00:44:15	1.19	459.32	548.41	339.07	414
2671471	00:44:31	1.19	459.72	547.04	341.11	416.44
2687471	00:44:47	1.19	459.8	547.15	343.16	418.87
2703471	00:45:03	1.19	459.72	548.89	345.2	421.31
2719471	00:45:19	1.19	459.6	548.75	347.24	423.75
2735471	00:45:35	1.19	459.52	546.82	349.28	426.19
2751472	00:45:51	1.19	459.72	548.9	351.33	428.62
2767472	00:46:07	1.19	459.92	549.13	353.37	431.06
2783471	00:46:23	1.19	460	549.22	355.41	433.5
2799471	00:46:39	1.19	459.8	548.97	357.46	435.94
2815471	00:46:55	1.19	459.52	548.65	359.5	438.37
2831472	00:47:11	1.19	459.6	546.91	361.54	440.81
2847471	00:47:27	1.19	459.72	547.04	363.59	443.24
2863471	00:47:43	1.19	459.72	548.9	365.63	445.68
2879471	00:47:59	1.19	459.72	547.05	367.67	448.11
2895472	00:48:15	1.19	459.92	547.3	369.71	450.55
2911471	00:48:31	1.19	459.8	547.16	371.76	452.98
2927471	00:48:47	1.19	460	547.4	373.8	455.41
2943471	00:49:03	1.19	459.6	546.91	375.84	457.85
2959471	00:49:19	1.19	459.92	547.29	377.89	460.28
2975471	00:49:35	1.19	459.72	547.05	379.93	462.72
2991471	00:49:51	1.19	459.52	546.81	381.97	465.15
3007471	00:50:07	1.19	459.4	546.67	384.02	467.58
3023472	00:50:23	1.19	459.72	547.06	386.06	470.01
3039471	00:50:39	1.19	459.52	548.65	388.1	472.45
3055472	00:50:55	1.19	459.4	548.5	390.15	474.88
3071471	00:51:11	1.19	459.92	547.3	392.19	477.31
3087471	00:51:27	1.19	459.92	547.3	394.23	479.74
3103472	00:51:43	1.19	459.92	547.29	396.28	482.17
3119471	00:51:59	1.19	459.8	547.14	398.32	484.6
3135471	00:52:15	1.19	459.6	545.06	400.36	487.04
3151471	00:52:31	1.19	459.92	547.3	402.41	489.47
3167471	00:52:47	1.19	459.6	546.91	404.45	491.9
3183471	00:53:03	1.19	459.72	547.06	406.49	494.33
3199472	00:53:19	1.19	459.52	546.81	408.54	496.76
3215471	00:53:35	1.19	459.8	547.15	410.58	499.19
3231471	00:53:51	1.19	459.6	546.9	412.62	501.62
3247471	00:54:07	1.19	459.8	547.16	414.66	504.05
3263471	00:54:23	1.19	459.6	546.9	416.71	506.48
3279471	00:54:39	1.19	460	547.4	418.75	508.91
3295471	00:54:55	1.19	459.72	547.05	420.79	511.34
3311472	00:55:11	1.19	459.6	545.07	422.84	513.77
3327471	00:55:27	1.19	459.6	545.07	424.88	516.2
3343471	00:55:43	1.19	459.72	547.06	426.92	518.63
3359471	00:55:59	1.19	459.92	545.45	428.96	521.06
3375471	00:56:15	1.19	459.52	546.81	431.01	523.49
3391471	00:56:31	1.19	459.4	546.68	433.05	525.92
3407471	00:56:47	1.19	459.6	546.91	435.09	528.35
3423471	00:57:03	1.19	459.52	546.81	437.14	530.77
3439471	00:57:19	1.19	459.72	547.05	439.18	533.2
3455472	00:57:35	1.19	459.52	546.82	441.22	535.64
3471471	00:57:51	1.19	459.8	547.13	443.26	538.07
3487471	00:58:07	1.19	459.8	547.14	445.31	540.5
3503472	00:58:23	1.19	459.72	547.05	447.35	542.93
3519471	00:58:39	1.19	459.72	547.05	449.39	545.36
3535471	00:58:55	1.19	459.72	547.05	451.44	547.79
3551471	00:59:11	1.19	459.32	544.74	453.48	550.22
3567471	00:59:27	1.19	459.4	546.66	455.52	552.65
3583472	00:59:43	1.19	459.72	547.06	457.56	555.08
3599471	00:59:59	1.19	459.8	547.13	459.61	557.51
3615472	01:00:15	1.19	459.6	545.07	461.65	559.94
3631471	01:00:31	1.19	459.6	546.92	463.69	562.37
3647471	01:00:47	1.19	459.4	544.83	465.74	564.79
3663471	01:01:03	1.19	459.72	547.06	467.78	567.23
3679471	01:01:19	1.19	459.92	545.45	469.82	569.65
3695472	01:01:35	1.19	459.8	547.15	471.87	572.08
3711471	01:01:51	1.19	459.6	546.91	473.91	574.51
3727472	01:02:07	1.19	459.8	547.14	475.95	576.94
3743471	01:02:23	1.19	459.8	547.15	477.99	579.37
3759472	01:02:39	1.19	459.6	546.91	480.04	581.8
3775471	01:02:55	1.19	459.4	546.67	482.08	584.23
3791471	01:03:11	1.19	459.52	546.81	484.12	586.66
3807471	01:03:27	1.19	459.6	545.07	486.16	589.08
3823472	01:03:43	1.19	459.52	544.97	488.21	591.51
3839472	01:03:59	1.19	459.6	546.91	490.25	593.94
3855471	01:04:15	1.19	459.52	546.82	492.29	596.36
3871472	01:04:31	1.19	459.52	544.97	494.34	598.79
3887471	01:04:47	1.19	459.6	546.91	496.38	601.22
3903471	01:05:03	1.19	459.72	545.21	498.42	603.65
3919471	01:05:19	1.19	459.6	545.07	500.46	606.07
3935471	01:05:35	1.19	459.52	544.98	502.51	608.5
3951471	01:05:51	1.19	459.72	547.04	504.55	610.93
3967471	01:06:07	1.19	459.4	546.68	506.59	613.35
3983472	01:06:23	1.19	459.52	544.98	508.64	615.78
3999471	01:06:39	1.19	459.6	545.06	510.68	618.2
4015472	01:06:55	1.19	459.52	546.8	512.72	620.63
4031471	01:07:11	1.19	459.6	545.08	514.76	623.05
4047471	01:07:27	1.19	459.8	547.15	516.81	625.48
4063471	01:07:43	1.19	459.72	547.06	518.85	627.9
4079471	01:07:59	1.19	459.72	545.2	520.89	630.33
4095471	01:08:15	1.19	459.4	546.67	522.94	632.75
4111471	01:08:31	1.19	459.52	544.97	524.98	635.18
4127472	01:08:47	1.19	459.6	545.06	527.02	637.6
4143471	01:09:03	1.19	459.6	545.06	529.06	640.02
4159472	01:09:19	1.19	459.52	546.81	531.11	642.45
4175471	01:09:35	1.19	459.6	545.07	533.15	644.87
4191471	01:09:51	1.19	459.8	545.3	535.19	647.3
4207472	01:10:07	1.19	459.4	544.83	537.23	649.72
4223472	01:10:23	1.19	459.4	544.83	539.28	652.14
4239471	01:10:39	1.19	459.8	545.31	541.32	654.56
4255471	01:10:55	1.19	459.72	547.03	543.36	656.99
4271471	01:11:11	1.19	459.52	544.96	545.41	659.41
4287471	01:11:27	1.19	459.8	545.3	547.45	661.83
4303472	01:11:43	1.19	459.52	544.97	549.49	664.26
4319471	01:11:59	1.19	459.4	544.83	551.53	666.68
4335472	01:12:15	1.19	459.6	546.91	553.58	669.1
4351472	01:12:31	1.19	459.52	544.96	555.62	671.52
4367471	01:12:47	1.18	459.8	543.46	557.66	673.94
4383472	01:13:03	1.19	459.52	544.96	559.7	676.37
4399471	01:13:19	1.19	459.4	544.82	561.75	678.78
4415472	01:13:35	1.19	459.6	545.07	563.79	681.21
4431471	01:13:51	1.18	459.52	543.13	565.83	683.63
4447472	01:14:07	1.19	459.8	545.31	567.88	686.05
4463471	01:14:23	1.19	459.4	544.83	569.92	688.47
4479471	01:14:39	1.19	459.72	545.21	571.96	690.89
4495471	01:14:55	1.19	459.52	544.97	574	693.31
4511472	01:15:11	1.19	459.8	545.31	576.05	695.74
4527472	01:15:27	1.18	459.12	542.65	578.09	698.15
4543471	01:15:43	1.18	459.4	542.99	580.13	700.57
4559471	01:15:59	1.19	459.6	545.07	582.17	702.99
4575472	01:16:15	1.18	459.72	543.37	584.22	705.41
4591471	01:16:31	1.19	459.8	545.31	586.26	707.83
4607471	01:16:47	1.19	459.52	544.97	588.3	710.25
4623472	01:17:03	1.18	459.6	543.23	590.34	712.67
4639471	01:17:19	1.18	459.72	543.37	592.39	715.09
4655471	01:17:35	1.18	459.72	543.37	594.43	717.51
4671471	01:17:51	1.19	459.92	545.45	596.47	719.92
4687471	01:18:07	1.19	459.8	545.3	598.52	722.34
4703471	01:18:23	1.19	459.92	545.46	600.56	724.76
4719471	01:18:39	1.19	459.6	545.06	602.6	727.18
4735472	01:18:55	1.18	459.52	543.14	604.65	729.6
4751471	01:19:11	1.18	459.72	543.37	606.69	732.02
4767471	01:19:27	1.18	459.6	543.22	608.73	734.44
4783471	01:19:43	1.18	459.52	543.13	610.78	736.85
4799472	01:19:59	1.18	459.92	543.61	612.82	739.27
4815472	01:20:15	1.19	459.92	545.45	614.86	741.69
4831471	01:20:31	1.18	459.6	543.23	616.9	744.1
4847471	01:20:47	1.18	459.92	543.61	618.95	746.52
4863471	01:21:03	1.18	459.8	543.47	620.99	748.94
4879472	01:21:19	1.18	459.52	541.3	623.03	751.36
4895472	01:21:35	1.18	459.6	543.23	625.08	753.77
4911471	01:21:51	1.18	459.8	543.47	627.12	756.19
4927472	01:22:07	1.18	459.52	543.13	629.16	758.6
4943472	01:22:23	1.18	459.8	541.64	631.21	761.02
4959471	01:22:39	1.18	459.52	543.13	633.25	763.43
4975471	01:22:55	1.19	459.6	545.07	635.29	765.85
4991471	01:23:11	1.18	459.8	543.48	637.33	768.26
5007471	01:23:27	1.18	459.72	543.37	639.38	770.68
5023471	01:23:43	1.18	459.72	543.38	641.42	773.09
5039472	01:23:59	1.18	459.72	543.38	643.46	775.51
5055472	01:24:15	1.18	459.8	543.47	645.51	777.92
5071471	01:24:31	1.18	459.72	543.38	647.55	780.33
5087471	01:24:47	1.18	459.6	543.24	649.59	782.75
5103471	01:25:03	1.18	459.6	541.4	651.64	785.16
5119471	01:25:19	1.18	459.6	541.38	653.68	787.57
5135472	01:25:35	1.18	459.6	543.23	655.72	789.99
5151472	01:25:51	1.18	459.72	543.37	657.76	792.4
5167471	01:26:07	1.18	459.32	542.89	659.81	794.81
5183471	01:26:23	1.18	459.72	541.55	661.85	797.22
5199471	01:26:39	1.18	459.92	543.61	663.89	799.64
5215471	01:26:55	1.19	459.52	544.98	665.94	802.05
5231471	01:27:11	1.18	459.8	543.46	667.98	804.46
5247471	01:27:27	1.18	459.72	541.53	670.02	806.87
5263471	01:27:43	1.18	459.52	543.15	672.06	809.29
5279471	01:27:59	1.18	459.6	541.39	674.11	811.7
5295471	01:28:15	1.18	459.72	543.38	676.15	814.11
5311471	01:28:31	1.18	459.6	543.22	678.19	816.52
5327471	01:28:47	1.18	459.6	541.39	680.24	818.93
5343471	01:29:03	1.18	459.52	541.3	682.28	821.34
5359471	01:29:19	1.18	459.4	541.16	684.32	823.75
5375471	01:29:35	1.18	459.72	543.36	686.36	826.16
5391472	01:29:51	1.18	459.92	543.61	688.41	828.57
5407471	01:30:07	1.18	459.6	541.39	690.45	830.98
5423471	01:30:23	1.18	459.72	541.52	692.49	833.39
5439471	01:30:39	1.18	459.8	543.48	694.54	835.8
5455471	01:30:55	1.18	459.72	541.53	696.58	838.21
5471471	01:31:11	1.18	459.8	543.46	698.62	840.62
5487472	01:31:27	1.18	459.8	541.64	700.67	843.03
5503471	01:31:43	1.18	459.6	541.4	702.71	845.44
5519471	01:31:59	1.18	459.72	541.52	704.75	847.85
5535472	01:32:15	1.17	459.52	539.46	706.79	850.25
5551471	01:32:31	1.18	459.6	541.39	708.84	852.66
5567471	01:32:47	1.18	459.72	541.53	710.88	855.07
5583471	01:33:03	1.17	459.72	539.71	712.92	857.48
5599471	01:33:19	1.18	459.72	543.39	714.96	859.89
5615471	01:33:35	1.18	459.8	541.63	717.01	862.29
5631471	01:33:51	1.18	459.8	541.62	719.05	864.7
5647471	01:34:07	1.17	459.8	539.79	721.09	867.11
5663471	01:34:23	1.18	459.8	541.63	723.14	869.51
5679471	01:34:39	1.18	459.52	541.29	725.18	871.92
5695472	01:34:55	1.18	459.32	541.06	727.22	874.32
5711471	01:35:11	1.18	459.2	540.93	729.26	876.73
5727471	01:35:27	1.17	459.2	539.08	731.31	879.13
5743471	01:35:43	1.18	459.72	541.53	733.35	881.53
5759471	01:35:59	1.17	459.8	539.79	735.39	883.94
5775471	01:36:15	1.17	459.72	539.69	737.44	886.35
5791471	01:36:31	1.17	459.6	539.57	739.48	888.75
5807471	01:36:47	1.18	459.72	541.54	741.52	891.15
5823471	01:37:03	1.18	459.72	541.52	743.56	893.56
5839471	01:37:19	1.18	459.8	541.62	745.61	895.96
5855471	01:37:35	1.17	459.6	539.54	747.65	898.36
5871471	01:37:51	1.18	459.6	541.4	749.69	900.76
5887471	01:38:07	1.18	459.92	541.76	751.73	903.17
5903471	01:38:23	1.17	459.6	539.56	753.78	905.57
5919471	01:38:39	1.18	459.4	541.15	755.82	907.97
5935471	01:38:55	1.17	459.52	539.45	757.86	910.37
5951472	01:39:11	1.18	459.52	541.31	759.91	912.78
5967471	01:39:27	1.17	459.52	539.45	761.95	915.18
5983472	01:39:43	1.17	459.72	539.69	763.99	917.58
5999472	01:39:59	1.17	459.52	539.46	766.03	919.98
6015471	01:40:15	1.18	459.52	541.29	768.08	922.39
6031472	01:40:31	1.17	459.72	539.69	770.12	924.79
6047472	01:40:47	1.17	459.72	539.69	772.16	927.19
6063471	01:41:03	1.17	459.6	539.56	774.2	929.59
6079471	01:41:19	1.17	459.4	539.31	776.25	931.99
6095471	01:41:35	1.17	459.6	539.55	778.29	934.39
6111471	01:41:51	1.17	459.8	539.81	780.33	936.79
6127471	01:42:07	1.17	459.4	539.3	782.37	939.19
6143472	01:42:23	1.17	459.4	539.3	784.42	941.59
6159471	01:42:39	1.17	459.4	539.32	786.46	943.99
6175471	01:42:55	1.17	459.4	539.32	788.5	946.39
6191471	01:43:11	1.17	459.72	539.69	790.54	948.79
6207472	01:43:27	1.17	459.4	539.31	792.59	951.19
6223471	01:43:43	1.17	459.6	539.55	794.63	953.58
6239471	01:43:59	1.17	459.72	539.69	796.67	955.98
6255472	01:44:15	1.18	459.4	541.15	798.71	958.38
6271472	01:44:31	1.17	459.52	539.46	800.76	960.78
6287471	01:44:47	1.17	459.6	539.55	802.8	963.18
6303472	01:45:03	1.17	459.52	539.46	804.84	965.57
6319472	01:45:19	1.17	459.52	539.45	806.88	967.97
6335471	01:45:35	1.17	459.8	537.95	808.93	970.37
6351471	01:45:51	1.17	459.6	539.56	810.97	972.76
6367471	01:46:07	1.17	459.6	537.72	813.01	975.16
6383471	01:46:23	1.17	459.52	537.63	815.06	977.56
6399471	01:46:39	1.17	459.92	539.94	817.1	979.95
6415472	01:46:55	1.17	459.6	539.56	819.14	982.35
6431472	01:47:11	1.17	459.6	539.56	821.19	984.75
6447472	01:47:27	1.17	459.52	539.46	823.23	987.14
6463472	01:47:43	1.17	459.52	539.46	825.27	989.54
6479471	01:47:59	1.17	459.6	539.56	827.31	991.94
6495471	01:48:15	1.17	459.52	537.62	829.36	994.33
6511471	01:48:31	1.17	459.6	539.56	831.4	996.73
6527471	01:48:47	1.17	459.8	539.79	833.44	999.12
6543472	01:49:03	1.17	459.72	539.69	835.49	1001.52
6559472	01:49:19	1.17	459.92	538.11	837.53	1003.91
6575472	01:49:35	1.17	459.6	539.55	839.57	1006.31
6591471	01:49:51	1.17	459.6	537.71	841.62	1008.7
6607472	01:50:07	1.17	459.52	539.46	843.66	1011.1
6623472	01:50:23	1.17	460.12	538.32	845.7	1013.49
6639471	01:50:39	1.17	459.6	537.7	847.75	1015.88
6655471	01:50:55	1.17	459.72	539.69	849.79	1018.28
6671472	01:51:11	1.17	459.4	537.48	851.83	1020.67
6687471	01:51:27	1.17	459.4	539.32	853.87	1023.06
6703471	01:51:43	1.17	459.52	537.62	855.92	1025.46
6719472	01:51:59	1.17	459.4	539.31	857.96	1027.85
6735472	01:52:15	1.17	459.8	537.95	860	1030.24
6751471	01:52:31	1.17	459.6	539.55	862.05	1032.64
6767471	01:52:47	1.17	459.72	537.86	864.09	1035.03
6783471	01:53:03	1.17	459.52	537.61	866.13	1037.43
6799471	01:53:19	1.17	459.8	539.8	868.18	1039.82
6815471	01:53:35	1.17	460	538.19	870.22	1042.21
6831471	01:53:51	1.17	459.52	537.63	872.26	1044.61
6847471	01:54:07	1.17	459.4	537.48	874.3	1047
6863471	01:54:23	1.17	459.32	537.38	876.35	1049.39
6879471	01:54:39	1.17	459.4	537.46	878.39	1051.78
6895471	01:54:55	1.17	459.6	537.71	880.43	1054.17
6911472	01:55:11	1.17	459.52	539.45	882.48	1056.56
6927472	01:55:27	1.17	459.72	539.69	884.52	1058.95
6943471	01:55:43	1.17	459.92	536.26	886.56	1061.35
6959471	01:55:59	1.17	459.72	537.86	888.61	1063.74
6975471	01:56:15	1.17	459.72	537.87	890.65	1066.13
6991471	01:56:31	1.17	460	538.2	892.69	1068.52
7007471	01:56:47	1.17	459.6	537.72	894.73	1070.91
7023472	01:57:03	1.17	459.52	537.62	896.78	1073.3
7039471	01:57:19	1.17	459.8	537.94	898.82	1075.69
7055471	01:57:35	1.17	459.72	537.85	900.86	1078.08
7071471	01:57:51	1.17	459.8	537.94	902.91	1080.47
7087471	01:58:07	1.17	459.4	537.48	904.95	1082.86
7103471	01:58:23	1.17	459.52	537.62	906.99	1085.25
7119471	01:58:39	1.17	460	538.18	909.03	1087.64
7135471	01:58:55	1.17	459.6	537.73	911.08	1090.03
7151471	01:59:11	1.17	459.8	536.1	913.12	1092.42
7167471	01:59:27	1.17	459.72	537.87	915.16	1094.81
7183471	01:59:43	1.17	459.52	537.6	917.21	1097.2
7199472	01:59:59	1.17	459.72	537.86	919.25	1099.59
7215471	02:00:15	1.17	459.72	537.85	921.29	1101.98
7231471	02:00:31	1.17	459.72	537.86	923.33	1104.37
7247471	02:00:47	1.17	459.32	537.39	925.38	1106.75
7263472	02:01:03	1.17	459.6	537.72	927.42	1109.14
7279471	02:01:19	1.17	459.52	537.62	929.46	1111.53
7295472	02:01:35	1.17	459.6	537.71	931.5	1113.92
7311471	02:01:51	1.17	459.6	537.71	933.55	1116.31
7327471	02:02:07	1.17	459.52	539.46	935.59	1118.69
7343471	02:02:23	1.17	459.4	539.32	937.63	1121.08
7359471	02:02:39	1.17	459.32	537.38	939.68	1123.47
7375471	02:02:55	1.17	459.72	537.85	941.72	1125.86
7391471	02:03:11	1.17	459.72	537.84	943.76	1128.24
7407471	02:03:27	1.17	459.52	537.62	945.8	1130.63
7423472	02:03:43	1.17	459.6	535.87	947.85	1133.02
7439472	02:03:59	1.17	459.72	536.02	949.89	1135.4
7455471	02:04:15	1.17	459.6	535.87	951.93	1137.79
7471471	02:04:31	1.17	459.72	536.02	953.97	1140.17
7487471	02:04:47	1.17	459.72	536.02	956.02	1142.55
7503471	02:05:03	1.17	459.72	536.02	958.06	1144.94
7519471	02:05:19	1.17	459.72	536.02	960.1	1147.32
7535471	02:05:35	1.17	459.32	535.54	962.14	1149.71
7551471	02:05:51	1.17	459.4	537.49	964.19	1152.09
7567471	02:06:07	1.17	459.8	536.11	966.23	1154.48
7583471	02:06:23	1.17	459.52	537.63	968.27	1156.86
7599472	02:06:39	1.17	459.6	537.71	970.32	1159.25
7615471	02:06:55	1.17	459.8	536.12	972.36	1161.63
7631471	02:07:11	1.17	459.72	537.85	974.4	1164.01
7647471	02:07:27	1.17	459.4	537.48	976.44	1166.4
7663471	02:07:43	1.17	459.8	537.94	978.49	1168.78
7679472	02:07:59	1.17	459.8	536.11	980.53	1171.17
7695471	02:08:15	1.17	459.72	536.02	982.57	1173.55
7711471	02:08:31	1.17	459.6	535.87	984.61	1175.93
7727471	02:08:47	1.17	459.6	535.87	986.66	1178.32
7743471	02:09:03	1.17	459.6	535.88	988.7	1180.7
7759472	02:09:19	1.17	459.6	535.88	990.74	1183.08
7775472	02:09:35	1.17	459.52	537.62	992.78	1185.46
7791471	02:09:51	1.17	459.4	535.64	994.83	1187.85
7807471	02:10:07	1.17	459.6	535.87	996.87	1190.23
7823472	02:10:23	1.17	459.52	535.78	998.91	1192.61
7839471	02:10:39	1.17	459.72	536.01	1000.95	1194.99
7855471	02:10:55	1.17	459.52	535.78	1003	1197.38
7871471	02:11:11	1.17	459.6	535.88	1005.04	1199.76
7887471	02:11:27	1.17	459.32	535.55	1007.08	1202.14
7903471	02:11:43	1.17	459.72	536.01	1009.12	1204.52
7919472	02:11:59	1.17	459.32	535.54	1011.17	1206.91
7935471	02:12:15	1.17	459.52	535.77	1013.21	1209.29
7951471	02:12:31	1.17	459.52	535.79	1015.25	1211.67
7967471	02:12:47	1.17	459.32	535.54	1017.29	1214.05
7983471	02:13:03	1.17	459.52	535.77	1019.34	1216.43
7999471	02:13:19	1.17	459.6	535.88	1021.38	1218.81
8015471	02:13:35	1.17	459.4	535.63	1023.42	1221.19
8031471	02:13:51	1.17	459.8	536.1	1025.46	1223.58
8047471	02:14:07	1.17	459.6	537.71	1027.51	1225.96
8063472	02:14:23	1.17	459.52	535.78	1029.55	1228.34
8079471	02:14:39	1.17	459.72	536.01	1031.59	1230.72
8095471	02:14:55	1.17	459.8	536.11	1033.63	1233.1
8111471	02:15:11	1.17	459.6	535.89	1035.68	1235.48
8127471	02:15:27	1.17	459.6	535.88	1037.72	1237.86
8143472	02:15:43	1.17	459.6	535.88	1039.76	1240.24
8159471	02:15:59	1.17	459.72	536.02	1041.8	1242.62
8175472	02:16:15	1.17	459.52	535.78	1043.85	1245
8191472	02:16:31	1.17	459.92	536.25	1045.89	1247.38
8207471	02:16:47	1.16	459.52	533.96	1047.93	1249.76
8223472	02:17:03	1.17	459.52	535.78	1049.98	1252.14
8239471	02:17:19	1.17	459.6	535.87	1052.02	1254.52
8255472	02:17:35	1.17	459.52	535.78	1054.06	1256.9
8271471	02:17:51	1.17	459.8	536.11	1056.1	1259.27
8287471	02:18:07	1.17	459.6	535.87	1058.15	1261.65
8303472	02:18:23	1.16	459.72	534.19	1060.19	1264.03
8319471	02:18:39	1.16	459.52	533.93	1062.23	1266.41
8335471	02:18:55	1.17	459.52	535.79	1064.28	1268.78
8351471	02:19:11	1.16	459.6	534.04	1066.32	1271.16
8367471	02:19:27	1.16	459.4	533.8	1068.36	1273.54
8383472	02:19:43	1.16	459.6	534.03	1070.4	1275.91
8399471	02:19:59	1.17	459.4	535.63	1072.45	1278.29
8415472	02:20:15	1.16	459.32	533.71	1074.49	1280.67
8431472	02:20:31	1.16	459.72	534.17	1076.53	1283.04
8447471	02:20:47	1.17	459.6	535.88	1078.57	1285.42
8463471	02:21:03	1.17	459.52	535.78	1080.62	1287.8
8479471	02:21:19	1.16	459.6	534.03	1082.66	1290.17
8495471	02:21:35	1.16	459.52	533.94	1084.7	1292.55
8511471	02:21:51	1.17	459.4	535.64	1086.75	1294.93
8527472	02:22:07	1.16	459.52	533.94	1088.79	1297.3
8543472	02:22:23	1.16	459.6	534.03	1090.83	1299.68
8559472	02:22:39	1.16	459.6	534.03	1092.87	1302.05
8575471	02:22:55	1.16	459.4	533.8	1094.92	1304.43
8591472	02:23:11	1.17	459.4	535.64	1096.96	1306.8
8607472	02:23:27	1.16	459.6	534.04	1099	1309.18
8623471	02:23:43	1.16	459.6	534.04	1101.04	1311.55
8639471	02:23:59	1.17	459.4	535.63	1103.08	1313.93
8655471	02:24:15	1.16	459.6	534.03	1105.13	1316.31
8671472	02:24:31	1.16	459.6	534.04	1107.17	1318.68
8687471	02:24:47	1.17	459.6	535.88	1109.21	1321.06
8703471	02:25:03	1.16	459.72	534.17	1111.26	1323.43
8719471	02:25:19	1.16	459.32	533.72	1113.3	1325.81
8735472	02:25:35	1.16	459.6	534.03	1115.34	1328.18
8751471	02:25:51	1.16	459.6	534.02	1117.38	1330.56
8767472	02:26:07	1.17	459.52	535.77	1119.43	1332.93
8783471	02:26:23	1.16	459.52	533.94	1121.47	1335.31
8799471	02:26:39	1.16	459.4	533.8	1123.51	1337.68
8815472	02:26:55	1.16	459.32	533.7	1125.55	1340.06
8831471	02:27:11	1.16	459.72	534.17	1127.6	1342.43
8847471	02:27:27	1.16	459.72	534.18	1129.64	1344.81
8863472	02:27:43	1.17	459.6	535.88	1131.68	1347.18
8879472	02:27:59	1.16	459.4	533.8	1133.72	1349.56
8895472	02:28:15	1.16	459.72	534.18	1135.77	1351.93
8911471	02:28:31	1.17	459.4	535.63	1137.81	1354.3
8927471	02:28:47	1.16	459.6	534.05	1139.85	1356.68
8943471	02:29:03	1.16	459.4	533.8	1141.89	1359.05
8959471	02:29:19	1.16	459.52	533.94	1143.94	1361.43
8975471	02:29:35	1.17	459.52	535.78	1145.98	1363.8
8991472	02:29:51	1.16	459.52	533.93	1148.02	1366.17
9007471	02:30:07	1.16	459.4	533.8	1150.06	1368.55
9023472	02:30:23	1.16	459.8	534.27	1152.11	1370.92
9039471	02:30:39	1.16	459.72	532.34	1154.15	1373.29
9055472	02:30:55	1.16	459.32	533.7	1156.19	1375.66
9071471	02:31:11	1.16	459.4	533.8	1158.23	1378.03
9087471	02:31:27	1.16	459.52	533.95	1160.27	1380.4
9103472	02:31:43	1.16	459.32	533.71	1162.32	1382.77
9119471	02:31:59	1.17	459.32	535.55	1164.36	1385.15
9135472	02:32:15	1.16	459.32	533.72	1166.4	1387.52
9151471	02:32:31	1.16	459.6	534.04	1168.44	1389.89
9167471	02:32:47	1.16	459.52	533.95	1170.49	1392.26
9183472	02:33:03	1.16	459.6	534.04	1172.53	1394.63
9199471	02:33:19	1.16	459.52	532.09	1174.57	1397
9215471	02:33:35	1.16	459.72	532.34	1176.61	1399.37
9231471	02:33:51	1.16	459.8	532.43	1178.66	1401.74
9247471	02:34:07	1.16	459.8	534.26	1180.7	1404.11
9263472	02:34:23	1.16	459.52	533.95	1182.74	1406.48
9279471	02:34:39	1.16	459.72	534.19	1184.79	1408.85
9295471	02:34:55	1.16	459.6	532.2	1186.83	1411.21
9311471	02:35:11	1.16	459.8	532.43	1188.87	1413.58
9327471	02:35:27	1.16	459.6	532.2	1190.91	1415.95
9343472	02:35:43	1.16	459.72	532.34	1192.96	1418.32
9359471	02:35:59	1.16	459.72	532.34	1195	1420.69
9375471	02:36:15	1.16	459.32	531.87	1197.04	1423.06
9391471	02:36:31	1.16	459.4	531.97	1199.09	1425.43
9407472	02:36:47	1.16	459.52	532.1	1201.13	1427.79
9423471	02:37:03	1.16	459.6	532.2	1203.17	1430.16
9439471	02:37:19	1.16	459.6	532.21	1205.21	1432.53
9455472	02:37:35	1.16	459.8	532.43	1207.26	1434.9
9471471	02:37:51	1.16	459.4	531.97	1209.3	1437.26
9487472	02:38:07	1.16	459.52	532.11	1211.34	1439.63
9503471	02:38:23	1.16	459.8	532.43	1213.39	1442
9519471	02:38:39	1.16	459.8	532.44	1215.43	1444.36
9535471	02:38:55	1.16	459.8	532.42	1217.47	1446.73
9551471	02:39:11	1.16	459.8	532.43	1219.52	1449.1
9567471	02:39:27	1.16	459.4	531.97	1221.56	1451.46
9583472	02:39:43	1.16	459.52	532.1	1223.6	1453.83
9599472	02:39:59	1.15	459.72	530.5	1225.64	1456.19
9615471	02:40:15	1.16	459.72	532.34	1227.69	1458.56
9631471	02:40:31	1.16	459.52	532.12	1229.73	1460.92
9647471	02:40:47	1.16	459.72	532.34	1231.77	1463.29
9663471	02:41:03	1.16	459.72	532.34	1233.82	1465.65
9679471	02:41:19	1.16	459.6	532.2	1235.86	1468.02
9695471	02:41:35	1.16	459.8	532.43	1237.9	1470.38
9711471	02:41:51	1.16	459.52	532.11	1239.94	1472.75
9727471	02:42:07	1.16	459.6	532.18	1241.99	1475.11
9743471	02:42:23	1.16	459.6	532.19	1244.03	1477.47
9759471	02:42:39	1.15	459.6	530.36	1246.07	1479.84
9775471	02:42:55	1.16	459.72	532.34	1248.12	1482.2
9791471	02:43:11	1.16	459.6	532.19	1250.16	1484.56
9807471	02:43:27	1.16	459.6	532.21	1252.2	1486.93
9823471	02:43:43	1.16	459.72	532.34	1254.24	1489.3
9839471	02:43:59	1.16	459.52	532.11	1256.29	1491.66
9855471	02:44:15	1.16	459.8	532.42	1258.33	1494.02
9871471	02:44:31	1.16	459.8	532.43	1260.37	1496.39
9887472	02:44:47	1.15	459.72	530.5	1262.42	1498.75
9903471	02:45:03	1.16	459.4	531.96	1264.46	1501.11
9919472	02:45:19	1.15	459.8	530.6	1266.5	1503.47
9935472	02:45:35	1.15	459.92	530.74	1268.54	1505.83
9951472	02:45:51	1.15	459.32	530.04	1270.59	1508.2
9967471	02:46:07	1.16	459.6	532.2	1272.63	1510.56
9983471	02:46:23	1.15	459.52	530.26	1274.67	1512.92
9999471	02:46:39	1.15	459.92	530.74	1276.72	1515.28
10015471	02:46:55	1.16	459.8	532.42	1278.76	1517.64
10031471	02:47:11	1.15	459.6	530.36	1280.8	1520
10047471	02:47:27	1.15	459.4	530.13	1282.84	1522.36
10063471	02:47:43	1.16	459.72	532.32	1284.89	1524.72
10079471	02:47:59	1.15	459.6	530.36	1286.93	1527.08
10095472	02:48:15	1.15	459.52	530.26	1288.97	1529.44
10111471	02:48:31	1.15	459.8	530.6	1291.01	1531.8
10127471	02:48:47	1.15	459.6	530.36	1293.06	1534.16
10143471	02:49:03	1.15	459.6	530.37	1295.1	1536.52
10159471	02:49:19	1.15	459.72	530.5	1297.14	1538.88
10175471	02:49:35	1.15	459.4	530.14	1299.18	1541.24
10191471	02:49:51	1.15	459.52	530.27	1301.23	1543.59
10207471	02:50:07	1.15	459.8	530.59	1303.27	1545.95
10223471	02:50:23	1.15	459.6	530.36	1305.31	1548.31
10239472	02:50:39	1.15	459.6	530.36	1307.36	1550.67
10255471	02:50:55	1.15	459.6	530.36	1309.4	1553.03
10271471	02:51:11	1.15	459.72	530.49	1311.44	1555.38
10287471	02:51:27	1.15	459.4	530.12	1313.48	1557.74
10303471	02:51:43	1.15	459.72	530.5	1315.53	1560.1
10319472	02:51:59	1.15	459.4	530.12	1317.57	1562.45
10335472	02:52:15	1.15	459.72	530.5	1319.61	1564.81
10351471	02:52:31	1.15	459.8	530.59	1321.65	1567.17
10367471	02:52:47	1.15	459.4	530.12	1323.7	1569.52
10383472	02:53:03	1.15	459.6	530.36	1325.74	1571.88
10399471	02:53:19	1.15	459.72	530.49	1327.78	1574.24
10415472	02:53:35	1.16	459.32	531.87	1329.82	1576.59
10431471	02:53:51	1.15	459.72	530.5	1331.87	1578.95
10447472	02:54:07	1.15	459.6	528.52	1333.91	1581.3
10463471	02:54:23	1.15	459.6	530.36	1335.95	1583.66
10479471	02:54:39	1.15	459.8	530.59	1338	1586.01
10495472	02:54:55	1.15	459.4	530.12	1340.04	1588.37
10511471	02:55:11	1.15	459.52	528.43	1342.08	1590.72
10527471	02:55:27	1.15	459.72	528.65	1344.12	1593.08
10543471	02:55:43	1.15	459.8	530.59	1346.17	1595.43
10559471	02:55:59	1.15	459.6	528.54	1348.21	1597.79
10575471	02:56:15	1.15	459.52	530.27	1350.25	1600.14
10591471	02:56:31	1.15	459.72	530.5	1352.3	1602.49
10607471	02:56:47	1.15	459.72	528.66	1354.34	1604.85
10623472	02:57:03	1.15	459.72	530.49	1356.38	1607.2
10639472	02:57:19	1.15	459.52	530.26	1358.42	1609.56
10655471	02:57:35	1.15	459.52	530.26	1360.47	1611.91
10671471	02:57:51	1.15	459.8	528.75	1362.51	1614.26
10687471	02:58:07	1.15	459.6	528.52	1364.55	1616.62
10703472	02:58:23	1.15	459.92	528.89	1366.6	1618.97
10719471	02:58:39	1.15	459.6	528.53	1368.64	1621.32
10735472	02:58:55	1.15	459.8	530.57	1370.68	1623.67
10751472	02:59:11	1.15	459.72	528.66	1372.72	1626.02
10767471	02:59:27	1.15	459.72	526.82	1374.77	1628.37
10783471	02:59:43	1.15	459.72	528.66	1376.81	1630.72
10799471	02:59:59	1.15	459.4	528.3	1378.85	1633.07
10815471	03:00:15	1.15	459.72	528.66	1380.9	1635.42
10831471	03:00:31	1.15	459.72	528.67	1382.94	1637.77
10847472	03:00:47	1.15	459.72	528.66	1384.98	1640.12
10863471	03:01:03	1.15	459.52	528.43	1387.03	1642.47
10879471	03:01:19	1.15	459.6	528.52	1389.07	1644.82
10895471	03:01:35	1.15	459.72	528.65	1391.11	1647.17
10911471	03:01:51	1.15	459.92	528.89	1393.15	1649.51
10927472	03:02:07	1.15	459.52	526.59	1395.2	1651.86
10943471	03:02:23	1.15	459.72	526.82	1397.24	1654.21
10959471	03:02:39	1.15	459.8	528.75	1399.28	1656.55
10975471	03:02:55	1.15	459.6	526.69	1401.33	1658.9
10991471	03:03:11	1.15	459.72	528.67	1403.37	1661.25
11007471	03:03:27	1.15	459.92	528.9	1405.41	1663.6
11023471	03:03:43	1.15	459.6	526.68	1407.45	1665.94
11039471	03:03:59	1.15	459.8	528.74	1409.5	1668.29
11055471	03:04:15	1.15	459.92	527.05	1411.54	1670.63
11071471	03:04:31	1.15	459.52	526.59	1413.58	1672.98
11087471	03:04:47	1.15	459.6	526.69	1415.63	1675.32
11103471	03:05:03	1.15	459.6	526.68	1417.67	1677.66
11119471	03:05:19	1.15	459.52	526.59	1419.71	1680.01
11135472	03:05:35	1.15	459.6	526.68	1421.75	1682.35
11151472	03:05:51	1.15	459.72	526.83	1423.8	1684.7
11167471	03:06:07	1.15	459.72	526.82	1425.84	1687.04
11183471	03:06:23	1.15	459.52	526.59	1427.88	1689.38
11199471	03:06:39	1.15	459.6	526.68	1429.93	1691.72
11215472	03:06:55	1.15	459.4	526.45	1431.97	1694.07
11231472	03:07:11	1.15	459.4	526.44	1434.01	1696.41
11247471	03:07:27	1.15	459.52	526.58	1436.05	1698.75
11263471	03:07:43	1.14	459.52	524.74	1438.1	1701.09
11279471	03:07:59	1.15	459.8	526.91	1440.14	1703.43
11295471	03:08:15	1.15	459.52	526.59	1442.18	1705.77
11311471	03:08:31	1.15	459.8	526.91	1444.22	1708.11
11327471	03:08:47	1.14	459.6	524.84	1446.27	1710.45
11343471	03:09:03	1.15	459.72	526.83	1448.31	1712.79
11359471	03:09:19	1.15	459.52	526.59	1450.35	1715.12
11375471	03:09:35	1.14	459.4	524.61	1452.39	1717.46
11391471	03:09:51	1.15	459.4	526.45	1454.44	1719.8
11407471	03:10:07	1.15	459.52	526.59	1456.48	1722.14
11423471	03:10:23	1.14	459.4	524.61	1458.52	1724.47
11439471	03:10:39	1.15	459.4	526.44	1460.56	1726.81
11455471	03:10:55	1.14	459.6	524.84	1462.61	1729.14
11471471	03:11:11	1.14	459.6	524.84	1464.65	1731.48
11487472	03:11:27	1.14	459.6	524.83	1466.69	1733.81
11503471	03:11:43	1.14	459.6	524.84	1468.73	1736.15
11519471	03:11:59	1.14	459.8	525.07	1470.78	1738.48
11535472	03:12:15	1.14	459.6	524.84	1472.82	1740.81
11551472	03:12:31	1.14	459.52	522.92	1474.86	1743.14
11567471	03:12:47	1.14	459.72	524.98	1476.9	1745.48
11583471	03:13:03	1.14	459.6	524.84	1478.95	1747.81
11599472	03:13:19	1.14	459.6	524.84	1480.99	1750.14
11615471	03:13:35	1.14	459.8	525.07	1483.03	1752.47
11631472	03:13:51	1.14	459.52	524.75	1485.07	1754.8
11647471	03:14:07	1.14	459.72	523.13	1487.12	1757.13
11663472	03:14:23	1.14	459.8	525.07	1489.16	1759.46
11679471	03:14:39	1.14	459.52	524.74	1491.2	1761.79
11695471	03:14:55	1.14	459.6	523	1493.24	1764.12
11711471	03:15:11	1.14	459.72	524.98	1495.29	1766.45
11727471	03:15:27	1.14	459.8	523.23	1497.33	1768.78
11743471	03:15:43	1.14	459.8	523.24	1499.37	1771.1
11759472	03:15:59	1.14	459.8	523.24	1501.42	1773.43
11775471	03:16:15	1.14	459.6	523.01	1503.46	1775.76
11791471	03:16:31	1.14	459.72	523.14	1505.5	1778.08
11807471	03:16:47	1.14	459.8	523.24	1507.55	1780.41
11823472	03:17:03	1.13	459.4	520.94	1509.59	1782.73
11839471	03:17:19	1.14	459.92	523.37	1511.63	1785.06
11855472	03:17:35	1.14	459.4	522.78	1513.67	1787.38
11871471	03:17:51	1.13	459.72	521.3	1515.72	1789.7
11887471	03:18:07	1.14	459.6	523.01	1517.76	1792.03
11903471	03:18:23	1.14	459.6	523	1519.8	1794.35
11919471	03:18:39	1.14	459.6	523.02	1521.84	1796.68
11935471	03:18:55	1.14	459.72	524.98	1523.89	1799
11951471	03:19:11	1.14	459.6	523	1525.93	1801.32
11967471	03:19:27	1.14	459.52	522.92	1527.97	1803.64
11983472	03:19:43	1.14	460	523.48	1530.02	1805.97
11999471	03:19:59	1.13	459.92	521.53	1532.06	1808.29
12015472	03:20:15	1.14	459.52	522.91	1534.1	1810.61
12031471	03:20:31	1.13	459.4	520.94	1536.14	1812.93
12047471	03:20:47	1.14	459.52	522.91	1538.19	1815.25
12063471	03:21:03	1.14	459.4	522.78	1540.23	1817.57
12079472	03:21:19	1.14	459.4	522.77	1542.27	1819.89
12095471	03:21:35	1.13	459.72	521.31	1544.32	1822.2
12111472	03:21:51	1.13	460	521.64	1546.36	1824.52
12127472	03:22:07	1.13	459.72	521.31	1548.4	1826.84
12143471	03:22:23	1.13	459.52	521.08	1550.44	1829.15
12159472	03:22:39	1.14	459.6	523.01	1552.49	1831.47
12175471	03:22:55	1.13	459.52	521.07	1554.53	1833.78
12191471	03:23:11	1.13	459.92	521.53	1556.57	1836.1
12207471	03:23:27	1.13	459.4	520.95	1558.62	1838.41
12223471	03:23:43	1.13	459.72	519.46	1560.66	1840.73
12239471	03:23:59	1.13	459.72	521.3	1562.7	1843.04
12255471	03:24:15	1.14	459.72	523.15	1564.74	1845.35
12271471	03:24:31	1.13	459.6	519.32	1566.79	1847.66
12287471	03:24:47	1.13	459.92	519.69	1568.83	1849.97
12303471	03:25:03	1.13	459.6	519.33	1570.87	1852.29
12319471	03:25:19	1.13	459.72	519.46	1572.92	1854.6
12335472	03:25:35	1.13	459.6	519.34	1574.96	1856.91
12351471	03:25:51	1.13	459.8	519.55	1577	1859.22
12367472	03:26:07	1.13	459.72	519.47	1579.04	1861.53
12383471	03:26:23	1.13	459.52	519.25	1581.09	1863.84
12399471	03:26:39	1.13	459.4	519.09	1583.13	1866.14
12415472	03:26:55	1.13	459.72	519.46	1585.17	1868.45
12431471	03:27:11	1.13	459.72	519.46	1587.22	1870.76
12447471	03:27:27	1.13	459.52	517.39	1589.26	1873.07
12463471	03:27:43	1.13	459.4	519.11	1591.3	1875.37
12479471	03:27:59	1.13	459.6	519.32	1593.34	1877.68
12495471	03:28:15	1.13	459.52	519.25	1595.39	1879.98
12511472	03:28:31	1.13	459.8	517.71	1597.43	1882.29
12527471	03:28:47	1.13	459.52	517.41	1599.47	1884.59
12543471	03:29:03	1.13	459.92	519.7	1601.51	1886.89
12559471	03:29:19	1.13	459.52	517.41	1603.56	1889.2
12575471	03:29:35	1.13	459.72	517.62	1605.6	1891.5
12591471	03:29:51	1.13	459.52	519.23	1607.64	1893.8
12607471	03:30:07	1.13	459.4	519.11	1609.68	1896.1
12623471	03:30:23	1.13	459.6	517.49	1611.73	1898.4
12639471	03:30:39	1.13	459.4	517.25	1613.77	1900.7
12655471	03:30:55	1.13	459.8	517.71	1615.81	1903
12671472	03:31:11	1.13	459.6	517.49	1617.85	1905.3
12687471	03:31:27	1.13	459.6	517.48	1619.9	1907.6
12703471	03:31:43	1.13	459.72	517.63	1621.94	1909.9
12719471	03:31:59	1.13	459.6	517.49	1623.98	1912.2
12735471	03:32:15	1.12	459.6	515.64	1626.03	1914.49
12751471	03:32:31	1.13	459.8	519.56	1628.07	1916.79
12767471	03:32:47	1.13	459.8	517.72	1630.11	1919.09
12783471	03:33:03	1.13	459.6	517.49	1632.15	1921.39
12799471	03:33:19	1.12	459.8	515.87	1634.2	1923.69
12815471	03:33:35	1.12	459.92	516.02	1636.24	1925.98
12831472	03:33:51	1.12	459.6	515.64	1638.28	1928.27
12847471	03:34:07	1.12	459.32	515.34	1640.33	1930.57
12863471	03:34:23	1.12	459.8	515.88	1642.37	1932.86
12879471	03:34:39	1.12	459.72	515.79	1644.41	1935.15
12895472	03:34:55	1.12	459.6	515.65	1646.45	1937.44
12911471	03:35:11	1.12	459.6	515.66	1648.5	1939.74
12927471	03:35:27	1.12	459.72	513.95	1650.54	1942.03
12943472	03:35:43	1.12	459.52	515.57	1652.58	1944.32
12959471	03:35:59	1.12	459.8	515.88	1654.63	1946.61
12975471	03:36:15	1.12	459.72	515.78	1656.67	1948.9
12991472	03:36:31	1.12	459.8	514.03	1658.71	1951.19
13007471	03:36:47	1.12	459.72	513.95	1660.76	1953.48
13023471	03:37:03	1.12	459.52	513.72	1662.8	1955.76
13039471	03:37:19	1.12	459.92	514.17	1664.84	1958.05
13055471	03:37:35	1.12	459.6	513.81	1666.88	1960.33
13071472	03:37:51	1.12	459.52	515.56	1668.93	1962.62
13087472	03:38:07	1.12	459.72	515.79	1670.97	1964.91
13103471	03:38:23	1.12	459.8	514.05	1673.01	1967.19
13119471	03:38:39	1.12	459.72	513.96	1675.06	1969.48
13135471	03:38:55	1.12	459.52	513.73	1677.1	1971.76
13151471	03:39:11	1.12	459.8	514.05	1679.14	1974.04
13167471	03:39:27	1.12	459.52	513.74	1681.18	1976.33
13183471	03:39:43	1.11	459.8	512.2	1683.23	1978.61
13199472	03:39:59	1.12	459.52	513.72	1685.27	1980.89
13215472	03:40:15	1.12	459.6	513.81	1687.31	1983.17
13231471	03:40:31	1.12	459.52	513.72	1689.35	1985.44
13247471	03:40:47	1.11	459.6	511.98	1691.4	1987.72
13263472	03:41:03	1.12	459.52	513.72	1693.44	1990
13279472	03:41:19	1.11	459.4	511.76	1695.48	1992.28
13295471	03:41:35	1.12	459.72	513.95	1697.53	1994.56
13311471	03:41:51	1.11	459.6	511.97	1699.57	1996.83
13327472	03:42:07	1.11	459.32	511.68	1701.61	1999.11
13343472	03:42:23	1.11	459.6	511.97	1703.65	2001.38
13359471	03:42:39	1.11	459.52	511.88	1705.7	2003.65
13375472	03:42:55	1.11	459.4	509.91	1707.74	2005.93
13391471	03:43:11	1.11	459.6	510.14	1709.78	2008.2
13407471	03:43:27	1.11	459.72	510.26	1711.82	2010.47
13423472	03:43:43	1.11	459.8	512.2	1713.87	2012.74
13439471	03:43:59	1.11	459.6	510.14	1715.91	2015.02
13455472	03:44:15	1.11	459.8	510.36	1717.95	2017.28
13471471	03:44:31	1.11	459.92	510.5	1720	2019.55
13487472	03:44:47	1.11	459.32	509.81	1722.04	2021.82
13503471	03:45:03	1.11	459.8	510.36	1724.08	2024.09
13519471	03:45:19	1.11	459.52	510.04	1726.12	2026.35
13535471	03:45:35	1.11	459.8	508.52	1728.17	2028.62
13551471	03:45:51	1.11	459.52	508.21	1730.21	2030.88
13567471	03:46:07	1.11	459.4	509.92	1732.25	2033.15
13583471	03:46:23	1.11	459.6	510.13	1734.29	2035.41
13599471	03:46:39	1.11	459.52	510.05	1736.34	2037.68
13615472	03:46:55	1.11	459.72	508.43	1738.38	2039.94
13631471	03:47:11	1.11	459.6	508.29	1740.42	2042.2
13647472	03:47:27	1.11	459.4	509.92	1742.46	2044.46
13663471	03:47:43	1.11	459.2	507.85	1744.51	2046.72
13679471	03:47:59	1.11	459.8	508.54	1746.55	2048.98
13695471	03:48:15	1.11	459.4	508.07	1748.59	2051.24
13711471	03:48:31	1.11	459.4	508.07	1750.63	2053.5
13727472	03:48:47	1.11	459.72	508.43	1752.68	2055.76
13743471	03:49:03	1.11	459.72	508.45	1754.72	2058.01
13759471	03:49:19	1.11	459.32	507.99	1756.76	2060.27
13775471	03:49:35	1.1	459.72	506.58	1758.8	2062.52
13791471	03:49:51	1.11	459.4	508.07	1760.85	2064.78
13807471	03:50:07	1.11	459.4	508.07	1762.89	2067.03
13823471	03:50:23	1.1	459.6	506.46	1764.93	2069.28
13839471	03:50:39	1.1	459.4	506.23	1766.97	2071.54
13855472	03:50:55	1.1	459.8	506.68	1769.02	2073.79
13871471	03:51:11	1.11	459.6	508.29	1771.06	2076.04
13887472	03:51:27	1.1	459.6	504.63	1773.1	2078.29
13903471	03:51:43	1.1	459.6	506.47	1775.14	2080.54
13919471	03:51:59	1.1	459.72	506.59	1777.19	2082.79
13935472	03:52:15	1.1	459.52	504.53	1779.23	2085.03
13951471	03:52:31	1.1	460	506.9	1781.27	2087.28
13967472	03:52:47	1.1	459.6	506.47	1783.32	2089.52
13983471	03:53:03	1.1	459.52	504.53	1785.36	2091.77
13999471	03:53:19	1.1	459.52	504.53	1787.4	2094.01
14015471	03:53:35	1.1	459.72	504.76	1789.44	2096.25
14031471	03:53:51	1.1	459.6	504.63	1791.49	2098.49
14047472	03:54:07	1.1	459.6	504.62	1793.53	2100.73
14063471	03:54:23	1.1	460	505.05	1795.57	2102.97
14079471	03:54:39	1.09	459.6	502.79	1797.61	2105.21
14095472	03:54:55	1.1	459.72	504.78	1799.66	2107.45
14111471	03:55:11	1.1	459.52	504.53	1801.7	2109.68
14127471	03:55:27	1.09	459.4	502.57	1803.74	2111.92
14143471	03:55:43	1.09	459.52	502.7	1805.79	2114.15
14159471	03:55:59	1.09	459.52	502.68	1807.83	2116.39
14175471	03:56:15	1.09	459.2	502.35	1809.87	2118.62
14191472	03:56:31	1.09	459.8	501.15	1811.91	2120.85
14207471	03:56:47	1.09	459.6	502.77	1813.96	2123.09
14223472	03:57:03	1.09	459.6	500.94	1816	2125.32
14239472	03:57:19	1.09	459.72	501.09	1818.04	2127.55
14255471	03:57:35	1.09	459.6	500.94	1820.08	2129.77
14271471	03:57:51	1.09	459.4	500.73	1822.13	2132
14287471	03:58:07	1.09	459.32	502.47	1824.17	2134.23
14303472	03:58:23	1.09	459.6	500.95	1826.21	2136.45
14319472	03:58:39	1.09	459.6	500.95	1828.26	2138.68
14335472	03:58:55	1.09	459.72	499.24	1830.3	2140.9
14351471	03:59:11	1.09	459.72	501.08	1832.34	2143.12
14367471	03:59:27	1.09	459.6	500.95	1834.38	2145.35
14383471	03:59:43	1.09	459.52	499.01	1836.43	2147.57
14399471	03:59:59	1.09	459.8	499.31	1838.47	2149.79
14415471	04:00:15	1.09	459.6	499.12	1840.51	2152
14431471	04:00:31	1.09	459.8	499.33	1842.55	2154.22
14447471	04:00:47	1.09	459.72	499.24	1844.6	2156.44
14463471	04:01:03	1.09	459.72	499.24	1846.64	2158.65
14479471	04:01:19	1.08	459.6	497.26	1848.68	2160.87
14495471	04:01:35	1.08	459.4	497.06	1850.72	2163.08
14511472	04:01:51	1.09	459.8	499.33	1852.77	2165.29
14527471	04:02:07	1.09	459.6	499.09	1854.81	2167.5
14543472	04:02:23	1.08	459.72	497.41	1856.85	2169.71
14559472	04:02:39	1.08	459.72	495.57	1858.89	2171.92
14575472	04:02:55	1.08	459.8	495.65	1860.94	2174.13
14591471	04:03:11	1.08	459.72	497.4	1862.98	2176.33
14607471	04:03:27	1.08	459.8	495.65	1865.02	2178.54
14623471	04:03:43	1.08	459.6	495.42	1867.06	2180.74
14639471	04:03:59	1.08	459.6	495.42	1869.11	2182.95
14655472	04:04:15	1.08	459.52	495.33	1871.15	2185.15
14671472	04:04:31	1.08	459.4	495.22	1873.19	2187.35
14687472	04:04:47	1.08	459.4	495.21	1875.24	2189.55
14703471	04:05:03	1.08	459.4	495.22	1877.28	2191.75
14719471	04:05:19	1.07	459.6	493.59	1879.32	2193.95
14735471	04:05:35	1.08	459.4	495.22	1881.36	2196.14
14751471	04:05:51	1.07	459.32	493.28	1883.41	2198.33
14767471	04:06:07	1.07	459.52	493.5	1885.45	2200.53
14783471	04:06:23	1.07	459.6	493.58	1887.49	2202.72
14799471	04:06:39	1.07	459.6	491.76	1889.53	2204.91
14815471	04:06:55	1.07	459.6	493.6	1891.58	2207.1
14831471	04:07:11	1.07	459.4	493.38	1893.62	2209.29
14847471	04:07:27	1.07	459.4	493.38	1895.66	2211.48
14863471	04:07:43	1.07	459.52	491.66	1897.7	2213.66
14879471	04:07:59	1.07	459.72	491.87	1899.74	2215.85
14895471	04:08:15	1.07	459.4	491.54	1901.79	2218.03
14911471	04:08:31	1.07	459.52	489.83	1903.83	2220.22
14927471	04:08:47	1.07	459.52	489.83	1905.87	2222.4
14943472	04:09:03	1.07	459.6	489.91	1907.92	2224.58
14959472	04:09:19	1.07	459.4	489.7	1909.96	2226.75
14975471	04:09:35	1.07	459.72	491.88	1912	2228.93
14991471	04:09:51	1.06	459.72	488.2	1914.04	2231.11
15007472	04:10:07	1.06	459.72	488.2	1916.09	2233.28
15023471	04:10:23	1.07	459.72	490.05	1918.13	2235.45
15039471	04:10:39	1.06	459.72	488.21	1920.17	2237.62
15055472	04:10:55	1.06	459.72	488.21	1922.22	2239.79
15071471	04:11:11	1.06	459.4	487.87	1924.26	2241.96
15087472	04:11:27	1.06	459.72	488.2	1926.3	2244.12
15103471	04:11:43	1.06	459.52	488	1928.34	2246.29
15119471	04:11:59	1.06	459.72	486.35	1930.39	2248.45
15135471	04:12:15	1.06	459.6	486.24	1932.43	2250.61
15151471	04:12:31	1.06	459.6	486.23	1934.47	2252.77
15167471	04:12:47	1.06	459.6	486.24	1936.52	2254.93
15183471	04:13:03	1.05	459.72	484.53	1938.56	2257.08
15199471	04:13:19	1.05	459.4	484.19	1940.6	2259.24
15215472	04:13:35	1.05	459.8	482.77	1942.64	2261.39
15231471	04:13:51	1.05	459.52	484.31	1944.69	2263.54
15247472	04:14:07	1.05	459.52	482.49	1946.73	2265.68
15263471	04:14:23	1.05	459.52	482.48	1948.77	2267.83
15279472	04:14:39	1.05	459.4	482.35	1950.82	2269.97
15295471	04:14:55	1.05	459.52	482.48	1952.86	2272.11
15311471	04:15:11	1.05	459.6	480.73	1954.9	2274.25
15327472	04:15:27	1.05	459.52	480.63	1956.94	2276.39
15343471	04:15:43	1.05	459.6	480.72	1958.99	2278.53
15359471	04:15:59	1.04	459.4	478.68	1961.03	2280.66
15375471	04:16:15	1.04	459.8	479.09	1963.07	2282.79
15391472	04:16:31	1.04	459.6	478.88	1965.11	2284.92
15407471	04:16:47	1.04	459.72	477.19	1967.16	2287.04
15423471	04:17:03	1.04	459.52	478.81	1969.2	2289.17
15439471	04:17:19	1.03	459.52	475.13	1971.24	2291.29
15455472	04:17:35	1.04	459.52	476.96	1973.29	2293.4
15471471	04:17:51	1.03	459.72	475.34	1975.33	2295.52
15487471	04:18:07	1.03	459.6	475.2	1977.37	2297.63
15503471	04:18:23	1.03	459.52	475.13	1979.41	2299.74
15519471	04:18:39	1.03	459.6	473.37	1981.46	2301.85
15535471	04:18:55	1.03	459.52	473.27	1983.5	2303.95
15551472	04:19:11	1.03	459.8	471.74	1985.54	2306.05
15567471	04:19:27	1.03	459.52	471.46	1987.58	2308.15
15583471	04:19:43	1.03	459.52	471.45	1989.63	2310.24
15599472	04:19:59	1.02	459.52	469.62	1991.67	2312.33
15615472	04:20:15	1.02	459.52	467.76	1993.71	2314.42
15631472	04:20:31	1.02	459.32	467.56	1995.76	2316.5
15647471	04:20:47	1.02	459.52	467.76	1997.8	2318.58
15663471	04:21:03	1.02	459.52	467.77	1999.84	2320.66
15679471	04:21:19	1.01	459.4	463.98	2001.88	2322.73
15695471	04:21:35	1.01	459.52	465.93	2003.93	2324.8
15711471	04:21:51	1.01	459.6	462.34	2005.97	2326.86
15727471	04:22:07	1.01	459.6	462.34	2008.01	2328.92
15743471	04:22:23	1.01	459.6	462.33	2010.05	2330.97
15759471	04:22:39	1	459.4	458.46	2012.1	2333.02
15759471	04:22:39	1	459.4	458.46	2012.1	2333.02
Energizer AA @0.2C #1