## LOGGER01
millis	time	voltage	current	power	capacity	energy
0	00:00:00	1.29	460.32	593.82	0	0
15929	00:00:16	1.29	460.12	591.71	2.04	2.62
31929	00:00:32	1.28	459.6	589.19	4.08	5.24
47929	00:00:48	1.28	459.72	587.5	6.12	7.86
63929	00:01:04	1.27	459.8	585.78	8.17	10.47
79929	00:01:20	1.27	459.92	585.92	10.21	13.07
95929	00:01:36	1.27	459.92	584.08	12.25	15.67
111929	00:01:52	1.27	459.72	583.83	14.3	18.27
127930	00:02:08	1.27	459.92	584.09	16.34	20.86
143930	00:02:24	1.27	459.72	581.99	18.38	23.45
159929	00:02:40	1.27	459.52	581.74	20.43	26.04
175929	00:02:56	1.26	459.72	580.15	22.47	28.62
191929	00:03:12	1.26	459.8	580.25	24.51	31.2
207929	00:03:28	1.26	459.6	580	26.55	33.77
223930	00:03:44	1.26	459.6	578.16	28.6	36.35
239929	00:04:00	1.26	459.52	579.91	30.64	38.92
255930	00:04:16	1.26	459.72	578.31	32.68	41.49
271929	00:04:32	1.26	459.8	578.41	34.73	44.06
287929	00:04:48	1.25	459.8	576.58	36.77	46.62
303929	00:05:04	1.25	459.92	576.72	38.81	49.18
319929	00:05:20	1.25	459.92	574.89	40.86	51.74
335929	00:05:36	1.25	459.6	576.32	42.9	54.29
351929	00:05:52	1.25	459.4	574.23	44.94	56.85
367929	00:06:08	1.25	459.8	574.72	46.98	59.4
383929	00:06:24	1.25	459.92	573.04	49.03	61.95
399930	00:06:40	1.25	459.72	574.63	51.07	64.5
415929	00:06:56	1.25	459.8	572.89	53.11	67.05
431929	00:07:12	1.25	459.92	573.05	55.16	69.59
447929	00:07:28	1.25	459.72	572.8	57.2	72.13
463929	00:07:44	1.25	459.6	572.65	59.24	74.67
479929	00:08:00	1.24	459.72	570.96	61.28	77.21
495929	00:08:16	1.24	459.72	570.94	63.33	79.75
511930	00:08:32	1.24	459.6	570.82	65.37	82.28
527929	00:08:48	1.24	459.6	568.97	67.41	84.82
543929	00:09:04	1.24	459.2	568.47	69.46	87.35
559929	00:09:20	1.24	459.4	570.55	71.5	89.88
575929	00:09:36	1.23	459.32	566.78	73.54	92.41
591929	00:09:52	1.24	459.6	568.97	75.58	94.93
607929	00:10:08	1.24	459.72	570.95	77.63	97.46
623929	00:10:24	1.23	459.32	566.77	79.67	99.98
639930	00:10:40	1.23	459.6	567.13	81.71	102.51
655929	00:10:56	1.23	459.6	567.12	83.75	105.03
671929	00:11:12	1.23	459.92	567.53	85.8	107.55
687930	00:11:28	1.23	459.6	565.29	87.84	110.06
703929	00:11:44	1.23	459.52	567.04	89.88	112.58
719930	00:12:00	1.23	459.6	565.29	91.93	115.1
735930	00:12:16	1.23	459.6	565.3	93.97	117.61
751929	00:12:32	1.23	459.32	564.95	96.01	120.13
767930	00:12:48	1.23	459.4	566.88	98.05	122.64
783929	00:13:04	1.23	459.6	565.29	100.1	125.15
799930	00:13:20	1.23	459.8	565.54	102.14	127.66
815928	00:13:36	1.23	459.4	565.05	104.18	130.17
831929	00:13:52	1.23	459.72	565.43	106.22	132.68
847930	00:14:08	1.23	459.4	565.03	108.27	135.19
863930	00:14:24	1.23	459.72	563.59	110.31	137.69
879928	00:14:40	1.23	459.8	563.7	112.35	140.2
895928	00:14:56	1.23	459.72	563.59	114.4	142.7
911929	00:15:12	1.23	459.72	563.6	116.44	145.21
927929	00:15:28	1.22	459.6	561.6	118.48	147.71
943929	00:15:44	1.23	459.4	563.21	120.52	150.21
959929	00:16:00	1.23	459.72	563.59	122.57	152.71
975929	00:16:16	1.22	459.6	561.62	124.61	155.21
991929	00:16:32	1.23	459.6	563.45	126.65	157.71
1007929	00:16:48	1.22	459.8	561.85	128.69	160.21
1023930	00:17:04	1.22	459.72	561.76	130.74	162.7
1039929	00:17:20	1.22	459.72	561.76	132.78	165.2
1055929	00:17:36	1.22	459.72	561.76	134.82	167.69
1071929	00:17:52	1.23	459.4	563.2	136.86	170.19
1087930	00:18:08	1.22	459.52	559.68	138.91	172.68
1103930	00:18:24	1.22	459.52	559.68	140.95	175.17
1119929	00:18:40	1.22	459.72	561.75	142.99	177.66
1135930	00:18:56	1.22	459.6	559.77	145.03	180.15
1151929	00:19:12	1.22	459.52	559.67	147.08	182.64
1167929	00:19:28	1.22	459.4	559.53	149.12	185.13
1183928	00:19:44	1.21	459.92	558.32	151.16	187.61
1199930	00:20:00	1.22	459.52	559.69	153.2	190.1
1215930	00:20:16	1.21	459.6	557.95	155.25	192.59
1231930	00:20:32	1.22	459.8	560.02	157.29	195.07
1247928	00:20:48	1.21	459.6	557.94	159.33	197.56
1263930	00:21:04	1.22	459.8	560	161.38	200.04
1279930	00:21:20	1.21	459.6	557.92	163.42	202.52
1295928	00:21:36	1.22	459.4	559.53	165.46	205
1311930	00:21:52	1.22	459.52	559.65	167.5	207.48
1327929	00:22:08	1.21	459.32	557.59	169.54	209.96
1343929	00:22:24	1.21	459.32	557.59	171.59	212.44
1359929	00:22:40	1.21	459.52	557.83	173.63	214.92
1375929	00:22:56	1.21	459.4	557.69	175.67	217.39
1391929	00:23:12	1.21	459.72	558.09	177.71	219.87
1407929	00:23:28	1.21	459.72	556.24	179.75	222.35
1423929	00:23:44	1.21	459.52	555.98	181.8	224.82
1439930	00:24:00	1.21	459.52	556.01	183.84	227.3
1455928	00:24:16	1.21	459.52	555.99	185.88	229.77
1471928	00:24:32	1.21	459.52	555.99	187.92	232.24
1487929	00:24:48	1.21	459.6	556.09	189.97	234.71
1503929	00:25:04	1.21	459.6	556.09	192.01	237.19
1519928	00:25:20	1.21	459.4	555.86	194.05	239.66
1535928	00:25:36	1.21	459.4	555.85	196.09	242.13
1551929	00:25:52	1.21	459.52	554.15	198.14	244.6
1567929	00:26:08	1.21	459.4	554.02	200.18	247.07
1583929	00:26:24	1.21	459.4	555.85	202.22	249.54
1599930	00:26:40	1.21	459.72	556.25	204.26	252.01
1615929	00:26:56	1.21	459.32	553.92	206.3	254.48
1631928	00:27:12	1.21	459.4	554.01	208.35	256.94
1647930	00:27:28	1.21	459.4	554.01	210.39	259.41
1663929	00:27:44	1.21	459.52	554.16	212.43	261.88
1679928	00:28:00	1.21	459.4	554.01	214.47	264.34
1695930	00:28:16	1.21	459.4	554.01	216.52	266.81
1711928	00:28:32	1.21	459.6	554.26	218.56	269.27
1727928	00:28:48	1.21	459.52	554.16	220.6	271.74
1743929	00:29:04	1.21	459.6	556.1	222.64	274.2
1759929	00:29:20	1.21	459.6	554.25	224.68	276.66
1775929	00:29:36	1.21	459.72	554.39	226.73	279.13
1791928	00:29:52	1.21	459.4	554.01	228.77	281.59
1807930	00:30:08	1.21	459.6	554.26	230.81	284.05
1823928	00:30:24	1.2	459.4	552.17	232.85	286.51
1839929	00:30:40	1.2	459.2	551.92	234.89	288.97
1855929	00:30:56	1.2	459.52	552.32	236.94	291.43
1871929	00:31:12	1.21	459.4	554	238.98	293.9
1887928	00:31:28	1.2	459.6	552.41	241.02	296.35
1903929	00:31:44	1.2	459.52	552.33	243.06	298.81
1919929	00:32:00	1.21	459.52	554.16	245.1	301.27
1935930	00:32:16	1.2	459.32	552.07	247.15	303.73
1951928	00:32:32	1.2	459.52	552.32	249.19	306.19
1967928	00:32:48	1.21	459.12	553.67	251.23	308.65
1983930	00:33:04	1.2	459.52	552.32	253.27	311.1
1999928	00:33:20	1.21	459.8	554.5	255.31	313.56
2015929	00:33:36	1.2	459.52	552.32	257.36	316.02
2031929	00:33:52	1.2	459.2	551.94	259.4	318.47
2047929	00:34:08	1.21	459.52	554.15	261.44	320.92
2063929	00:34:24	1.2	459.52	552.31	263.48	323.38
2079928	00:34:40	1.2	459.6	552.41	265.52	325.83
2095930	00:34:56	1.2	459.52	552.31	267.57	328.28
2111928	00:35:12	1.2	459.32	552.08	269.61	330.74
2127928	00:35:28	1.2	459.4	550.32	271.65	333.19
2143928	00:35:44	1.2	459.4	550.33	273.69	335.64
2159929	00:36:00	1.21	459.6	554.26	275.73	338.09
2175928	00:36:16	1.2	459.32	552.09	277.78	340.54
2191929	00:36:32	1.2	459.32	552.08	279.82	342.99
2207929	00:36:48	1.2	459.2	550.08	281.86	345.44
2223928	00:37:04	1.2	459.32	550.24	283.9	347.89
2239929	00:37:20	1.2	459.32	550.24	285.94	350.34
2255929	00:37:36	1.2	459.32	550.24	287.99	352.78
2271929	00:37:52	1.2	459.52	550.48	290.03	355.23
2287930	00:38:08	1.2	459.52	550.48	292.07	357.68
2303928	00:38:24	1.2	459.32	550.24	294.11	360.12
2319930	00:38:40	1.2	459.52	550.48	296.15	362.57
2335929	00:38:56	1.2	459.4	550.33	298.2	365.02
2351930	00:39:12	1.2	459.4	550.33	300.24	367.46
2367929	00:39:28	1.19	459.32	548.41	302.28	369.91
2383929	00:39:44	1.2	459.52	550.48	304.32	372.36
2399930	00:40:00	1.2	459.32	550.23	306.36	374.8
2415929	00:40:16	1.2	459.52	552.33	308.4	377.25
2431930	00:40:32	1.2	459.4	550.34	310.45	379.7
2447929	00:40:48	1.2	459.4	550.33	312.49	382.14
2463929	00:41:04	1.2	459.4	550.33	314.53	384.59
2479928	00:41:20	1.2	459.6	550.58	316.57	387.03
2495929	00:41:36	1.2	459.52	550.49	318.61	389.48
2511929	00:41:52	1.19	459.6	548.74	320.66	391.92
2527929	00:42:08	1.2	459.52	550.48	322.7	394.37
2543929	00:42:24	1.2	459.4	550.34	324.74	396.81
2559928	00:42:40	1.2	459.72	550.72	326.78	399.25
2575928	00:42:56	1.19	459.72	548.9	328.83	401.7
2591930	00:43:12	1.19	459.72	548.9	330.87	404.14
2607929	00:43:28	1.2	459.52	550.49	332.91	406.58
2623930	00:43:44	1.19	459.72	548.9	334.96	409.03
2639929	00:44:00	1.2	459.72	550.72	337	411.47
2655930	00:44:16	1.19	459.6	548.73	339.04	413.91
2671929	00:44:32	1.19	459.6	548.73	341.08	416.35
2687928	00:44:48	1.2	459.4	550.34	343.13	418.8
2703930	00:45:04	1.2	459.72	550.73	345.17	421.24
2719929	00:45:20	1.19	459.4	548.49	347.21	423.68
2735929	00:45:36	1.19	459.52	548.64	349.25	426.12
2751929	00:45:52	1.19	459.6	548.74	351.29	428.56
2767929	00:46:08	1.19	459.8	548.99	353.34	431
2783929	00:46:24	1.19	459.8	548.98	355.38	433.44
2799929	00:46:40	1.19	459.4	548.5	357.42	435.88
2815930	00:46:56	1.19	459.72	548.9	359.47	438.32
2831930	00:47:12	1.19	459.4	548.51	361.51	440.76
2847928	00:47:28	1.19	459.4	548.5	363.55	443.2
2863929	00:47:44	1.19	459.52	548.65	365.59	445.64
2879929	00:48:00	1.19	459.32	548.41	367.63	448.08
2895930	00:48:16	1.19	459.52	548.64	369.68	450.51
2911930	00:48:32	1.19	459.52	548.65	371.72	452.95
2927929	00:48:48	1.19	459.32	548.41	373.76	455.39
2943929	00:49:04	1.19	459.92	547.28	375.8	457.83
2959929	00:49:20	1.19	459.72	548.89	377.85	460.27
2975929	00:49:36	1.19	459.6	546.91	379.89	462.7
2991930	00:49:52	1.19	459.72	548.89	381.93	465.14
3007929	00:50:08	1.19	459.8	547.13	383.97	467.58
3023929	00:50:24	1.19	459.72	548.88	386.02	470.02
3039929	00:50:40	1.19	459.6	548.73	388.06	472.45
3055929	00:50:56	1.19	459.4	546.66	390.1	474.89
3071929	00:51:12	1.19	459.52	548.64	392.14	477.32
3087929	00:51:28	1.19	459.4	548.5	394.19	479.76
3103928	00:51:44	1.19	459.72	548.88	396.23	482.2
3119930	00:52:00	1.19	459.6	548.74	398.27	484.63
3135930	00:52:16	1.19	459.8	547.14	400.31	487.07
3151929	00:52:32	1.19	459.6	548.74	402.36	489.5
3167929	00:52:48	1.19	459.52	548.64	404.4	491.94
3183928	00:53:04	1.19	459.6	548.74	406.44	494.37
3199929	00:53:20	1.19	459.52	548.65	408.48	496.81
3215929	00:53:36	1.19	459.6	546.9	410.53	499.24
3231929	00:53:52	1.19	459.72	547.04	412.57	501.67
3247930	00:54:08	1.19	459.4	546.66	414.61	504.11
3263929	00:54:24	1.19	459.52	548.64	416.65	506.54
3279929	00:54:40	1.19	459.52	546.81	418.7	508.97
3295929	00:54:56	1.19	459.4	546.66	420.74	511.4
3311929	00:55:12	1.19	459.72	547.03	422.78	513.83
3327929	00:55:28	1.19	459.8	547.13	424.82	516.27
3343929	00:55:44	1.19	459.52	546.81	426.87	518.7
3359928	00:56:00	1.19	459.6	546.89	428.91	521.13
3375930	00:56:16	1.19	459.4	546.67	430.95	523.57
3391929	00:56:32	1.19	459.4	546.67	432.99	526
3407928	00:56:48	1.19	459.72	547.04	435.04	528.43
3423928	00:57:04	1.19	459.52	546.81	437.08	530.86
3439928	00:57:20	1.19	459.52	548.65	439.12	533.29
3455929	00:57:36	1.19	459.2	546.43	441.16	535.73
3471928	00:57:52	1.19	459.52	544.97	443.21	538.15
3487929	00:58:08	1.19	459.92	547.29	445.25	540.59
3503930	00:58:24	1.19	459.6	546.91	447.29	543.02
3519930	00:58:40	1.19	459.6	546.9	449.33	545.45
3535929	00:58:56	1.19	459.4	546.66	451.37	547.88
3551929	00:59:12	1.19	459.4	546.66	453.42	550.31
3567930	00:59:28	1.19	459.32	546.57	455.46	552.74
3583929	00:59:44	1.19	459.52	546.81	457.5	555.17
3599929	01:00:00	1.19	459.2	546.43	459.54	557.6
3615929	01:00:16	1.19	459.4	546.66	461.59	560.03
3631929	01:00:32	1.19	459.72	545.19	463.63	562.46
3647929	01:00:48	1.19	459.32	546.57	465.67	564.88
3663929	01:01:04	1.19	459.72	547.04	467.71	567.31
3679929	01:01:20	1.19	459.32	546.56	469.76	569.74
3695930	01:01:36	1.19	459.6	546.9	471.8	572.17
3711929	01:01:52	1.19	459.72	547.06	473.84	574.6
3727930	01:02:08	1.19	459.4	544.81	475.88	577.03
3743929	01:02:24	1.19	459.4	546.67	477.92	579.46
3759929	01:02:40	1.19	459.52	544.96	479.97	581.89
3775929	01:02:56	1.19	459.6	546.91	482.01	584.32
3791928	01:03:12	1.19	459.32	546.56	484.05	586.74
3807929	01:03:28	1.19	459.32	546.58	486.09	589.17
3823928	01:03:44	1.19	459.6	545.07	488.14	591.6
3839929	01:04:00	1.19	459.72	545.21	490.18	594.02
3855928	01:04:16	1.19	459.72	547.04	492.22	596.45
3871929	01:04:32	1.19	459.6	546.91	494.26	598.88
3887929	01:04:48	1.19	459.6	546.91	496.31	601.31
3903929	01:05:04	1.19	459.32	544.73	498.35	603.73
3919929	01:05:20	1.19	459.32	544.73	500.39	606.16
3935929	01:05:36	1.18	459.32	542.9	502.43	608.58
3951928	01:05:52	1.19	459.52	544.97	504.47	611.01
3967929	01:06:08	1.19	459.32	544.73	506.52	613.43
3983929	01:06:24	1.19	459.6	545.05	508.56	615.86
3999929	01:06:40	1.19	459.4	544.82	510.6	618.28
4015929	01:06:56	1.19	459.72	545.19	512.64	620.71
4031930	01:07:12	1.19	459.72	547.04	514.68	623.13
4047930	01:07:28	1.19	459.6	545.06	516.73	625.55
4063929	01:07:44	1.19	459.4	546.67	518.77	627.98
4079929	01:08:00	1.19	459.52	544.97	520.81	630.4
4095929	01:08:16	1.19	459.2	544.59	522.85	632.82
4111930	01:08:32	1.18	459.52	543.13	524.9	635.25
4127930	01:08:48	1.19	459.52	544.96	526.94	637.67
4143929	01:09:04	1.19	459.32	546.57	528.98	640.09
4159930	01:09:20	1.19	459.52	544.97	531.02	642.52
4175930	01:09:36	1.19	459.52	544.96	533.06	644.94
4191929	01:09:52	1.19	459.52	546.81	535.11	647.36
4207929	01:10:08	1.19	459.4	544.83	537.15	649.78
4223929	01:10:24	1.19	459.6	545.05	539.19	652.2
4239929	01:10:40	1.18	459.52	543.11	541.23	654.63
4255928	01:10:56	1.19	459.52	544.97	543.27	657.05
4271928	01:11:12	1.19	459.8	545.29	545.32	659.47
4287930	01:11:28	1.19	459.4	544.83	547.36	661.89
4303930	01:11:44	1.19	459.72	545.21	549.4	664.31
4319929	01:12:00	1.19	459.4	546.65	551.44	666.73
4335929	01:12:16	1.19	459.52	544.97	553.48	669.15
4351930	01:12:32	1.19	459.4	544.83	555.53	671.57
4367929	01:12:48	1.19	459.2	544.59	557.57	673.99
4383930	01:13:04	1.18	459.32	542.89	559.61	676.41
4399929	01:13:20	1.19	459.6	545.06	561.65	678.83
4415929	01:13:36	1.18	459.4	542.98	563.7	681.25
4431929	01:13:52	1.18	459.4	542.99	565.74	683.67
4447930	01:14:08	1.18	459.6	543.22	567.78	686.09
4463929	01:14:24	1.18	459.52	543.13	569.82	688.51
4479930	01:14:40	1.18	459.52	543.13	571.87	690.93
4495929	01:14:56	1.18	459.4	542.99	573.91	693.35
4511929	01:15:12	1.18	459.52	543.13	575.95	695.76
4527930	01:15:28	1.19	459.52	544.97	577.99	698.18
4543930	01:15:44	1.18	459.4	542.99	580.03	700.6
4559929	01:16:00	1.18	459.6	543.23	582.08	703.02
4575929	01:16:16	1.18	459.52	543.14	584.12	705.44
4591929	01:16:32	1.19	459.6	545.07	586.16	707.86
4607929	01:16:48	1.18	459.52	543.13	588.2	710.28
4623929	01:17:04	1.18	459.52	543.13	590.25	712.7
4639930	01:17:20	1.19	459.4	544.83	592.29	715.11
4655929	01:17:36	1.18	459.72	543.38	594.33	717.53
4671929	01:17:52	1.18	459.52	543.13	596.38	719.95
4687929	01:18:08	1.18	459.52	543.13	598.42	722.37
4703930	01:18:24	1.18	459.6	543.22	600.46	724.78
4719929	01:18:40	1.18	459.6	543.22	602.5	727.2
4735929	01:18:56	1.18	459.52	543.14	604.55	729.62
4751930	01:19:12	1.18	459.6	543.23	606.59	732.03
4767930	01:19:28	1.18	459.32	542.89	608.63	734.45
4783929	01:19:44	1.18	459.32	542.91	610.67	736.86
4799929	01:20:00	1.18	459.52	543.13	612.71	739.28
4815929	01:20:16	1.19	459.6	545.06	614.76	741.69
4831928	01:20:32	1.18	459.72	543.37	616.8	744.11
4847929	01:20:48	1.18	459.52	543.14	618.84	746.52
4863929	01:21:04	1.18	459.52	543.14	620.89	748.94
4879929	01:21:20	1.19	459.72	545.21	622.93	751.35
4895929	01:21:36	1.18	459.8	543.46	624.97	753.77
4911930	01:21:52	1.18	459.32	542.9	627.01	756.18
4927930	01:22:08	1.18	459.72	543.36	629.06	758.6
4943929	01:22:24	1.18	459.32	541.06	631.1	761.01
4959929	01:22:40	1.18	459.6	543.23	633.14	763.42
4975930	01:22:56	1.18	459.72	543.35	635.18	765.84
4991930	01:23:12	1.18	459.6	543.22	637.23	768.25
5007929	01:23:28	1.18	459.32	542.89	639.27	770.66
5023929	01:23:44	1.18	459.4	543	641.31	773.08
5039929	01:24:00	1.18	459.6	543.23	643.35	775.49
5055929	01:24:16	1.18	459.8	543.47	645.4	777.9
5071930	01:24:32	1.18	459.4	542.98	647.44	780.31
5087930	01:24:48	1.18	459.6	541.38	649.48	782.73
5103929	01:25:04	1.18	459.72	543.38	651.52	785.14
5119929	01:25:20	1.18	459.52	543.13	653.57	787.55
5135929	01:25:36	1.18	459.4	542.99	655.61	789.96
5151928	01:25:52	1.18	459.72	543.37	657.65	792.37
5167929	01:26:08	1.18	459.8	543.46	659.69	794.78
5183930	01:26:24	1.18	459.6	543.22	661.74	797.2
5199930	01:26:40	1.18	459.4	542.99	663.78	799.61
5215929	01:26:56	1.18	459.32	541.05	665.82	802.02
5231929	01:27:12	1.18	459.6	543.24	667.86	804.43
5247929	01:27:28	1.18	459.72	541.53	669.91	806.84
5263929	01:27:44	1.18	459.32	542.91	671.95	809.25
5279929	01:28:00	1.18	459.4	542.98	673.99	811.66
5295930	01:28:16	1.18	459.52	541.3	676.03	814.07
5311928	01:28:32	1.18	459.6	543.22	678.07	816.48
5327929	01:28:48	1.18	459.4	542.99	680.12	818.89
5343928	01:29:04	1.18	459.52	543.12	682.16	821.3
5359930	01:29:20	1.18	459.6	541.38	684.2	823.71
5375930	01:29:36	1.18	459.52	543.13	686.24	826.12
5391929	01:29:52	1.18	459.4	542.99	688.29	828.53
5407930	01:30:08	1.18	459.6	541.39	690.33	830.94
5423928	01:30:24	1.18	459.6	541.39	692.37	833.35
5439928	01:30:40	1.18	459.6	543.22	694.41	835.76
5455929	01:30:56	1.18	459.72	543.37	696.46	838.17
5471929	01:31:12	1.18	459.6	541.39	698.5	840.58
5487929	01:31:28	1.18	459.52	543.13	700.54	842.98
5503929	01:31:44	1.18	459.52	543.13	702.58	845.39
5519929	01:32:00	1.18	459.32	541.06	704.62	847.8
5535929	01:32:16	1.18	459.52	541.29	706.67	850.21
5551930	01:32:32	1.18	459.52	541.28	708.71	852.61
5567930	01:32:48	1.18	459.52	541.29	710.75	855.02
5583930	01:33:04	1.18	459.72	543.38	712.79	857.43
5599929	01:33:20	1.18	459.52	541.29	714.83	859.83
5615929	01:33:36	1.18	459.4	541.16	716.88	862.24
5631929	01:33:52	1.18	459.52	541.29	718.92	864.65
5647929	01:34:08	1.18	459.4	541.14	720.96	867.05
5663930	01:34:24	1.18	459.72	541.53	723	869.46
5679929	01:34:40	1.18	459.52	541.28	725.05	871.87
5695929	01:34:56	1.18	459.6	541.39	727.09	874.27
5711929	01:35:12	1.18	459.32	541.04	729.13	876.68
5727930	01:35:28	1.18	459.4	541.15	731.17	879.08
5743929	01:35:44	1.18	459.32	541.05	733.21	881.49
5759929	01:36:00	1.17	459.52	539.44	735.26	883.9
5775929	01:36:16	1.18	459.4	541.15	737.3	886.3
5791930	01:36:32	1.18	459.52	541.29	739.34	888.71
5807928	01:36:48	1.18	459.6	541.39	741.38	891.11
5823930	01:37:04	1.18	459.52	541.29	743.43	893.52
5839930	01:37:20	1.18	459.32	541.06	745.47	895.92
5855929	01:37:36	1.18	459.32	541.07	747.51	898.33
5871928	01:37:52	1.18	459.6	541.39	749.55	900.73
5887930	01:38:08	1.17	459.32	539.22	751.59	903.14
5903929	01:38:24	1.18	459.6	541.38	753.64	905.54
5919929	01:38:40	1.18	459.4	541.14	755.68	907.95
5935929	01:38:56	1.18	459.52	541.28	757.72	910.35
5951930	01:39:12	1.17	459.52	539.44	759.76	912.75
5967929	01:39:28	1.17	459.72	539.67	761.8	915.16
5983928	01:39:44	1.18	459.6	541.38	763.85	917.56
5999929	01:40:00	1.18	459.32	541.05	765.89	919.96
6015929	01:40:16	1.17	459.6	539.54	767.93	922.36
6031930	01:40:32	1.18	459.4	541.15	769.97	924.77
6047930	01:40:48	1.17	459.12	538.98	772.01	927.17
6063929	01:41:04	1.18	459.4	541.15	774.06	929.57
6079929	01:41:20	1.17	459.52	539.46	776.1	931.98
6095929	01:41:36	1.17	459.32	539.23	778.14	934.38
6111929	01:41:52	1.18	459.52	541.29	780.18	936.78
6127928	01:42:08	1.17	459.6	539.54	782.22	939.18
6143929	01:42:24	1.18	459.2	540.91	784.27	941.59
6159930	01:42:40	1.18	459.6	541.39	786.31	943.99
6175930	01:42:56	1.18	459.6	541.39	788.35	946.39
6191930	01:43:12	1.18	459.6	541.39	790.39	948.79
6207929	01:43:28	1.18	459.52	541.3	792.44	951.19
6223929	01:43:44	1.18	459.4	541.16	794.48	953.59
6239930	01:44:00	1.18	459.4	541.15	796.52	956
6255930	01:44:16	1.17	459.72	539.7	798.56	958.4
6271929	01:44:32	1.18	459.52	541.3	800.61	960.8
6287930	01:44:48	1.18	459.52	541.3	802.65	963.2
6303929	01:45:04	1.17	459.72	539.69	804.69	965.6
6319929	01:45:20	1.17	459.4	539.31	806.73	968
6335929	01:45:36	1.17	459.32	539.22	808.78	970.4
6351929	01:45:52	1.18	459.52	541.31	810.82	972.8
6367930	01:46:08	1.17	459.52	539.46	812.86	975.2
6383929	01:46:24	1.18	459.4	541.16	814.9	977.6
6399930	01:46:40	1.17	459.72	539.69	816.95	980
6415929	01:46:56	1.17	459.6	539.56	818.99	982.4
6431929	01:47:12	1.17	459.92	539.92	821.03	984.8
6447930	01:47:28	1.17	459.72	539.7	823.07	987.2
6463929	01:47:44	1.17	459.52	539.44	825.12	989.59
6479930	01:48:00	1.18	459.6	541.38	827.16	991.99
6495929	01:48:16	1.17	459.8	539.78	829.2	994.39
6511929	01:48:32	1.17	459.52	539.46	831.24	996.79
6527929	01:48:48	1.17	459.32	539.22	833.29	999.19
6543929	01:49:04	1.18	459.32	541.05	835.33	1001.59
6559930	01:49:20	1.17	459.52	539.45	837.37	1003.99
6575930	01:49:36	1.17	459.6	539.55	839.41	1006.38
6591929	01:49:52	1.17	459.6	539.55	841.46	1008.78
6607929	01:50:08	1.17	459.8	539.78	843.5	1011.18
6623930	01:50:24	1.17	459.4	539.31	845.54	1013.58
6639929	01:50:40	1.17	459.6	539.56	847.58	1015.98
6655928	01:50:56	1.17	459.6	539.55	849.63	1018.38
6671930	01:51:12	1.18	459.6	541.39	851.67	1020.77
6687929	01:51:28	1.17	459.4	539.32	853.71	1023.17
6703929	01:51:44	1.17	459.32	539.22	855.75	1025.57
6719929	01:52:00	1.17	459.52	539.46	857.8	1027.96
6735928	01:52:16	1.17	459.4	537.47	859.84	1030.36
6751929	01:52:32	1.17	459.8	539.77	861.88	1032.75
6767928	01:52:48	1.17	459.8	539.79	863.92	1035.15
6783930	01:53:04	1.17	459.72	539.69	865.97	1037.55
6799928	01:53:20	1.17	459.52	537.62	868.01	1039.94
6815930	01:53:36	1.17	459.72	539.7	870.05	1042.34
6831928	01:53:52	1.17	459.72	539.69	872.09	1044.74
6847928	01:54:08	1.17	459.6	537.72	874.14	1047.13
6863928	01:54:24	1.17	459.72	539.69	876.18	1049.53
6879930	01:54:40	1.17	459.32	539.22	878.22	1051.92
6895930	01:54:56	1.17	459.32	539.21	880.26	1054.32
6911928	01:55:12	1.17	459.6	539.55	882.31	1056.71
6927928	01:55:28	1.17	459.4	539.32	884.35	1059.11
6943929	01:55:44	1.17	459.52	539.45	886.39	1061.5
6959928	01:56:00	1.17	459.8	537.96	888.43	1063.89
6975928	01:56:16	1.17	459.6	539.54	890.48	1066.29
6991928	01:56:32	1.17	459.4	539.32	892.52	1068.68
7007928	01:56:48	1.17	459.4	537.47	894.56	1071.08
7023929	01:57:04	1.17	459.4	537.48	896.6	1073.47
7039929	01:57:20	1.17	459.4	537.48	898.65	1075.86
7055929	01:57:36	1.17	459.6	537.71	900.69	1078.25
7071929	01:57:52	1.17	459.6	537.72	902.73	1080.64
7087928	01:58:08	1.17	459.8	539.78	904.77	1083.03
7103928	01:58:24	1.17	459.4	537.48	906.82	1085.42
7119928	01:58:40	1.17	459.6	539.55	908.86	1087.82
7135928	01:58:56	1.17	459.52	539.46	910.9	1090.21
7151928	01:59:12	1.17	459.52	537.62	912.94	1092.6
7167929	01:59:28	1.17	459.6	537.71	914.99	1094.99
7183928	01:59:44	1.17	459.92	538.07	917.03	1097.38
7199929	02:00:00	1.17	459.6	539.54	919.07	1099.77
7215929	02:00:16	1.17	459.52	537.62	921.11	1102.16
7231928	02:00:32	1.17	459.32	537.38	923.16	1104.55
7247929	02:00:48	1.17	459.32	537.38	925.2	1106.94
7263929	02:01:04	1.17	459.4	537.47	927.24	1109.33
7279929	02:01:20	1.17	459.32	535.54	929.28	1111.72
7295929	02:01:36	1.17	459.4	537.47	931.32	1114.11
7311929	02:01:52	1.17	459.72	537.84	933.37	1116.49
7327928	02:02:08	1.17	459.72	537.86	935.41	1118.88
7343929	02:02:24	1.17	459.72	537.85	937.45	1121.27
7359930	02:02:40	1.17	459.52	535.8	939.49	1123.66
7375930	02:02:56	1.17	459.32	537.39	941.54	1126.05
7391930	02:03:12	1.17	459.32	537.38	943.58	1128.43
7407929	02:03:28	1.17	459.52	537.61	945.62	1130.82
7423930	02:03:44	1.17	459.4	537.47	947.66	1133.21
7439928	02:04:00	1.17	459.52	535.79	949.71	1135.59
7455930	02:04:16	1.17	459.32	537.38	951.75	1137.98
7471928	02:04:32	1.17	459.4	537.48	953.79	1140.36
7487930	02:04:48	1.17	459.32	537.38	955.83	1142.75
7503928	02:05:04	1.17	459.6	535.88	957.87	1145.13
7519928	02:05:20	1.17	459.8	537.95	959.92	1147.52
7535928	02:05:36	1.17	459.4	535.63	961.96	1149.9
7551928	02:05:52	1.17	459.32	535.54	964	1152.29
7567928	02:06:08	1.17	459.52	537.61	966.04	1154.67
7583928	02:06:24	1.17	459.52	535.78	968.09	1157.06
7599928	02:06:40	1.17	459.4	537.47	970.13	1159.44
7615928	02:06:56	1.17	459.6	537.72	972.17	1161.83
7631930	02:07:12	1.17	459.8	537.94	974.21	1164.21
7647930	02:07:28	1.17	459.4	537.47	976.26	1166.6
7663929	02:07:44	1.17	459.52	535.78	978.3	1168.98
7679929	02:08:00	1.17	459.6	537.71	980.34	1171.37
7695930	02:08:16	1.17	459.6	535.87	982.38	1173.75
7711928	02:08:32	1.17	459.6	537.7	984.42	1176.13
7727930	02:08:48	1.17	459.4	535.63	986.47	1178.51
7743930	02:09:04	1.17	459.6	535.88	988.51	1180.89
7759930	02:09:20	1.17	459.32	535.53	990.55	1183.28
7775929	02:09:36	1.17	459.6	535.87	992.59	1185.66
7791928	02:09:52	1.17	459.72	537.85	994.63	1188.04
7807928	02:10:08	1.17	459.32	535.53	996.68	1190.42
7823928	02:10:24	1.17	459.72	536.02	998.72	1192.8
7839928	02:10:40	1.17	459.52	535.78	1000.76	1195.18
7855928	02:10:56	1.17	459.52	535.77	1002.8	1197.56
7871928	02:11:12	1.17	459.6	535.86	1004.85	1199.94
7887930	02:11:28	1.17	459.2	535.4	1006.89	1202.32
7903928	02:11:44	1.17	459.52	535.79	1008.93	1204.71
7919928	02:12:00	1.17	459.72	536.02	1010.97	1207.09
7935928	02:12:16	1.17	459.52	535.78	1013.02	1209.47
7951928	02:12:32	1.17	459.6	535.87	1015.06	1211.85
7967928	02:12:48	1.17	459.52	535.78	1017.1	1214.22
7983928	02:13:04	1.17	459.4	535.64	1019.14	1216.6
7999928	02:13:20	1.17	459.6	535.89	1021.19	1218.98
8015930	02:13:36	1.17	459.4	535.64	1023.23	1221.36
8031928	02:13:52	1.17	459.4	535.64	1025.27	1223.74
8047928	02:14:08	1.16	459.4	533.79	1027.31	1226.12
8063929	02:14:24	1.16	459.72	534.18	1029.35	1228.5
8079928	02:14:40	1.16	459.6	534.02	1031.4	1230.88
8095928	02:14:56	1.17	459.4	535.64	1033.44	1233.26
8111928	02:15:12	1.16	459.72	534.18	1035.48	1235.63
8127928	02:15:28	1.16	459.52	533.94	1037.52	1238.01
8143928	02:15:44	1.16	459.52	533.96	1039.57	1240.39
8159930	02:16:00	1.16	459.8	534.26	1041.61	1242.76
8175930	02:16:16	1.16	459.6	534.05	1043.65	1245.14
8191928	02:16:32	1.16	459.52	533.94	1045.69	1247.52
8207928	02:16:48	1.17	459.4	535.64	1047.74	1249.9
8223930	02:17:04	1.16	459.52	533.93	1049.78	1252.28
8239930	02:17:20	1.16	459.8	534.25	1051.82	1254.65
8255928	02:17:36	1.17	459.4	535.64	1053.86	1257.03
8271928	02:17:52	1.16	459.52	533.94	1055.91	1259.4
8287928	02:18:08	1.16	459.8	532.43	1057.95	1261.78
8303928	02:18:24	1.17	459.32	535.56	1059.99	1264.16
8319928	02:18:40	1.16	459.4	533.81	1062.03	1266.53
8335928	02:18:56	1.16	459.4	533.81	1064.08	1268.91
8351928	02:19:12	1.17	459.32	535.54	1066.12	1271.28
8367928	02:19:28	1.16	459.72	534.17	1068.16	1273.66
8383928	02:19:44	1.17	459.32	535.54	1070.2	1276.03
8399928	02:20:00	1.16	459.52	533.94	1072.25	1278.41
8415928	02:20:16	1.17	459.4	535.64	1074.29	1280.78
8431928	02:20:32	1.17	459.52	535.77	1076.33	1283.16
8447930	02:20:48	1.16	459.52	533.93	1078.37	1285.53
8463928	02:21:04	1.17	459.52	535.79	1080.41	1287.91
8479930	02:21:20	1.16	459.8	534.25	1082.46	1290.28
8495930	02:21:36	1.16	459.52	533.95	1084.5	1292.66
8511928	02:21:52	1.16	459.6	534.04	1086.54	1295.03
8527928	02:22:08	1.16	459.52	533.94	1088.58	1297.4
8543928	02:22:24	1.16	459.32	533.7	1090.63	1299.78
8559928	02:22:40	1.16	459.32	533.7	1092.67	1302.15
8575929	02:22:56	1.16	459.8	534.27	1094.71	1304.53
8591928	02:23:12	1.16	459.8	534.26	1096.75	1306.9
8607928	02:23:28	1.16	459.52	533.94	1098.8	1309.27
8623928	02:23:44	1.16	459.4	533.8	1100.84	1311.65
8639928	02:24:00	1.16	459.4	533.79	1102.88	1314.02
8655928	02:24:16	1.16	459.72	534.16	1104.92	1316.39
8671929	02:24:32	1.16	459.6	534.04	1106.97	1318.77
8687928	02:24:48	1.16	459.6	534.04	1109.01	1321.14
8703928	02:25:04	1.16	459.52	533.94	1111.05	1323.51
8719930	02:25:20	1.16	459.6	534.04	1113.09	1325.88
8735928	02:25:36	1.16	459.4	533.8	1115.14	1328.26
8751930	02:25:52	1.16	459.4	531.97	1117.18	1330.63
8767928	02:26:08	1.16	459.4	531.96	1119.22	1333
8783928	02:26:24	1.16	459.6	534.03	1121.26	1335.37
8799928	02:26:40	1.16	459.4	533.78	1123.3	1337.74
8815930	02:26:56	1.16	459.52	533.95	1125.35	1340.12
8831928	02:27:12	1.16	459.2	533.57	1127.39	1342.49
8847930	02:27:28	1.16	459.52	533.94	1129.43	1344.86
8863928	02:27:44	1.16	459.4	531.95	1131.47	1347.23
8879928	02:28:00	1.16	459.6	534.03	1133.51	1349.6
8895928	02:28:16	1.16	459.72	534.17	1135.56	1351.97
8911928	02:28:32	1.16	459.4	531.98	1137.6	1354.35
8927928	02:28:48	1.16	459.52	532.09	1139.64	1356.72
8943930	02:29:04	1.16	459.4	533.8	1141.68	1359.09
8959928	02:29:20	1.16	459.32	531.86	1143.72	1361.45
8975928	02:29:36	1.16	459.6	532.19	1145.76	1363.83
8991929	02:29:52	1.16	459.32	533.7	1147.81	1366.2
9007928	02:30:08	1.16	459.2	531.73	1149.85	1368.56
9023928	02:30:24	1.16	459.4	531.95	1151.89	1370.93
9039929	02:30:40	1.16	459.4	533.8	1153.93	1373.3
9055930	02:30:56	1.16	459.52	533.93	1155.97	1375.67
9071928	02:31:12	1.16	459.2	533.56	1158.02	1378.04
9087928	02:31:28	1.16	459.6	534.02	1160.06	1380.41
9103928	02:31:44	1.16	459.4	533.79	1162.1	1382.78
9119928	02:32:00	1.16	459.52	533.94	1164.14	1385.15
9135928	02:32:16	1.16	459.52	533.94	1166.18	1387.52
9151928	02:32:32	1.16	459.6	532.19	1168.23	1389.89
9167928	02:32:48	1.16	459.6	534.04	1170.27	1392.26
9183928	02:33:04	1.16	459.4	533.79	1172.31	1394.62
9199928	02:33:20	1.16	459.2	531.73	1174.35	1396.99
9215928	02:33:36	1.16	459.6	532.2	1176.39	1399.36
9231930	02:33:52	1.16	459.6	532.18	1178.43	1401.72
9247928	02:34:08	1.16	459.6	532.18	1180.48	1404.09
9263930	02:34:24	1.16	459.52	533.94	1182.52	1406.46
9279928	02:34:40	1.16	459.32	533.7	1184.56	1408.82
9295928	02:34:56	1.16	459.6	532.19	1186.6	1411.19
9311930	02:35:12	1.16	459.52	532.1	1188.65	1413.56
9327928	02:35:28	1.16	459.72	532.34	1190.69	1415.92
9343928	02:35:44	1.16	459.52	532.1	1192.73	1418.29
9359930	02:36:00	1.16	459.4	531.97	1194.77	1420.66
9375928	02:36:16	1.16	459.4	533.8	1196.81	1423.02
9391928	02:36:32	1.16	459.4	531.97	1198.86	1425.39
9407928	02:36:48	1.16	459.52	532.09	1200.9	1427.76
9423928	02:37:04	1.16	459.4	531.96	1202.94	1430.12
9439928	02:37:20	1.16	459.6	532.2	1204.98	1432.49
9455928	02:37:36	1.16	459.4	531.97	1207.03	1434.85
9471928	02:37:52	1.16	459.6	532.19	1209.07	1437.22
9487930	02:38:08	1.16	459.72	532.33	1211.11	1439.58
9503928	02:38:24	1.16	459.52	532.1	1213.15	1441.95
9519930	02:38:40	1.16	459.32	531.86	1215.19	1444.31
9535930	02:38:56	1.16	459.4	531.97	1217.24	1446.68
9551928	02:39:12	1.16	459.52	532.1	1219.28	1449.04
9567928	02:39:28	1.16	459.8	532.42	1221.32	1451.41
9583930	02:39:44	1.15	459.52	530.26	1223.36	1453.77
9599928	02:40:00	1.16	459.6	532.19	1225.41	1456.14
9615928	02:40:16	1.16	459.52	532.09	1227.45	1458.5
9631928	02:40:32	1.16	459.6	532.19	1229.49	1460.86
9647928	02:40:48	1.16	459.72	532.33	1231.53	1463.23
9663928	02:41:04	1.16	459.52	532.11	1233.57	1465.59
9679930	02:41:20	1.16	459.52	532.11	1235.62	1467.96
9695928	02:41:36	1.16	459.4	531.96	1237.66	1470.32
9711928	02:41:52	1.16	459.52	532.11	1239.7	1472.69
9727929	02:42:08	1.16	459.6	532.19	1241.75	1475.05
9743928	02:42:24	1.16	459.4	531.96	1243.79	1477.41
9759928	02:42:40	1.16	459.52	532.11	1245.83	1479.77
9775930	02:42:56	1.16	459.6	532.19	1247.87	1482.14
9791929	02:43:12	1.16	459.72	532.33	1249.91	1484.5
9807928	02:43:28	1.16	459.32	531.87	1251.96	1486.86
9823928	02:43:44	1.16	459.72	532.33	1254	1489.22
9839928	02:44:00	1.15	459.32	530.04	1256.04	1491.59
9855928	02:44:16	1.16	459.72	532.34	1258.08	1493.95
9871928	02:44:32	1.15	459.6	530.36	1260.13	1496.31
9887929	02:44:48	1.16	459.4	531.97	1262.17	1498.67
9903929	02:45:04	1.16	459.4	531.96	1264.21	1501.03
9919930	02:45:20	1.15	459.52	530.26	1266.25	1503.39
9935928	02:45:36	1.16	459.4	531.96	1268.29	1505.75
9951928	02:45:52	1.15	459.52	530.27	1270.34	1508.11
9967930	02:46:08	1.16	459.52	532.1	1272.38	1510.47
9983928	02:46:24	1.16	459.72	532.33	1274.42	1512.82
9999928	02:46:40	1.15	459.4	530.13	1276.46	1515.18
10015928	02:46:56	1.15	459.72	530.49	1278.51	1517.54
10031928	02:47:12	1.15	459.6	530.35	1280.55	1519.9
10047928	02:47:28	1.16	459.52	532.1	1282.59	1522.26
10063928	02:47:44	1.16	459.52	532.1	1284.63	1524.62
10079928	02:48:00	1.16	459.32	531.87	1286.67	1526.97
10095929	02:48:16	1.15	459.32	530.03	1288.72	1529.33
10111929	02:48:32	1.15	459.6	530.35	1290.76	1531.69
10127928	02:48:48	1.15	459.32	530.02	1292.8	1534.05
10143928	02:49:04	1.15	459.52	530.26	1294.84	1536.4
10159928	02:49:20	1.15	459.72	530.48	1296.88	1538.76
10175928	02:49:36	1.15	459.52	528.43	1298.93	1541.12
10191929	02:49:52	1.15	459.6	530.36	1300.97	1543.47
10207929	02:50:08	1.15	459.52	530.25	1303.01	1545.83
10223928	02:50:24	1.15	459.4	530.12	1305.05	1548.19
10239929	02:50:40	1.15	459.52	528.43	1307.09	1550.54
10255929	02:50:56	1.16	459.52	532.1	1309.14	1552.9
10271930	02:51:12	1.15	459.6	530.36	1311.18	1555.25
10287930	02:51:28	1.15	459.72	530.49	1313.22	1557.61
10303928	02:51:44	1.15	459.4	530.12	1315.26	1559.97
10319930	02:52:00	1.15	459.4	530.12	1317.3	1562.32
10335928	02:52:16	1.15	459.4	530.12	1319.35	1564.68
10351928	02:52:32	1.16	459.6	532.19	1321.39	1567.03
10367928	02:52:48	1.15	459.52	530.25	1323.43	1569.38
10383928	02:53:04	1.15	459.4	530.12	1325.47	1571.74
10399928	02:53:20	1.15	459.32	530.06	1327.51	1574.09
10415929	02:53:36	1.15	459.72	528.66	1329.56	1576.45
10431930	02:53:52	1.15	459.52	528.42	1331.6	1578.8
10447930	02:54:08	1.15	459.12	529.8	1333.64	1581.16
10463928	02:54:24	1.15	459.6	530.35	1335.68	1583.51
10479928	02:54:40	1.15	459.52	528.43	1337.73	1585.86
10495928	02:54:56	1.15	459.4	528.3	1339.77	1588.21
10511928	02:55:12	1.15	459.6	528.53	1341.81	1590.56
10527928	02:55:28	1.15	459.52	530.26	1343.85	1592.92
10543930	02:55:44	1.15	459.2	529.89	1345.9	1595.27
10559928	02:56:00	1.15	459.52	528.43	1347.94	1597.62
10575928	02:56:16	1.15	459.72	528.66	1349.98	1599.97
10591928	02:56:32	1.15	459.72	528.66	1352.02	1602.32
10607928	02:56:48	1.15	459.4	528.29	1354.06	1604.67
10623928	02:57:04	1.15	459.8	530.59	1356.11	1607.02
10639930	02:57:20	1.15	459.8	530.59	1358.15	1609.37
10655928	02:57:36	1.15	459.4	528.28	1360.19	1611.72
10671928	02:57:52	1.15	459.6	528.51	1362.23	1614.06
10687928	02:58:08	1.15	459.6	528.51	1364.28	1616.41
10703928	02:58:24	1.15	459.72	528.66	1366.32	1618.76
10719928	02:58:40	1.15	459.72	528.66	1368.36	1621.11
10735928	02:58:56	1.15	459.72	528.66	1370.4	1623.45
10751928	02:59:12	1.15	459.4	526.44	1372.45	1625.8
10767928	02:59:28	1.15	459.72	528.66	1374.49	1628.15
10783929	02:59:44	1.15	459.6	526.69	1376.53	1630.49
10799929	03:00:00	1.15	459.72	528.67	1378.57	1632.84
10815928	03:00:16	1.15	459.72	528.66	1380.62	1635.18
10831928	03:00:32	1.15	459.52	528.43	1382.66	1637.53
10847928	03:00:48	1.15	459.72	526.81	1384.7	1639.88
10863928	03:01:04	1.15	459.4	528.29	1386.74	1642.22
10879930	03:01:20	1.15	459.6	528.52	1388.79	1644.57
10895929	03:01:36	1.15	459.6	528.51	1390.83	1646.91
10911930	03:01:52	1.15	459.2	526.22	1392.87	1649.25
10927928	03:02:08	1.15	459.52	528.43	1394.91	1651.59
10943928	03:02:24	1.15	459.32	528.19	1396.95	1653.94
10959928	03:02:40	1.15	459.4	528.29	1399	1656.28
10975929	03:02:56	1.15	459.8	528.75	1401.04	1658.63
10991928	03:03:12	1.15	459.4	526.45	1403.08	1660.97
11007928	03:03:28	1.15	459.6	528.52	1405.12	1663.31
11023928	03:03:44	1.15	459.6	526.68	1407.17	1665.65
11039928	03:04:00	1.15	459.6	526.67	1409.21	1667.99
11055928	03:04:16	1.15	459.72	526.81	1411.25	1670.33
11071928	03:04:32	1.15	459.52	526.59	1413.29	1672.67
11087928	03:04:48	1.15	459.72	526.82	1415.34	1675.01
11103930	03:05:04	1.15	459.2	526.22	1417.38	1677.36
11119928	03:05:20	1.15	459.6	528.51	1419.42	1679.7
11135928	03:05:36	1.15	459.4	526.46	1421.46	1682.04
11151928	03:05:52	1.15	459.6	526.67	1423.51	1684.37
11167930	03:06:08	1.15	459.72	526.81	1425.55	1686.71
11183928	03:06:24	1.15	459.52	526.58	1427.59	1689.05
11199929	03:06:40	1.15	459.52	526.58	1429.63	1691.39
11215928	03:06:56	1.15	459.52	526.59	1431.68	1693.73
11231928	03:07:12	1.15	459.52	526.59	1433.72	1696.07
11247930	03:07:28	1.14	459.6	524.84	1435.76	1698.4
11263928	03:07:44	1.15	459.6	526.66	1437.8	1700.74
11279928	03:08:00	1.15	459.32	526.36	1439.84	1703.07
11295928	03:08:16	1.14	459.6	524.82	1441.89	1705.41
11311930	03:08:32	1.14	459.6	524.84	1443.93	1707.74
11327930	03:08:48	1.15	459.6	526.67	1445.97	1710.08
11343928	03:09:04	1.14	459.72	524.98	1448.01	1712.41
11359928	03:09:20	1.14	459.4	524.61	1450.05	1714.74
11375928	03:09:36	1.14	459.52	524.75	1452.1	1717.07
11391928	03:09:52	1.14	459.4	524.6	1454.14	1719.41
11407928	03:10:08	1.14	459.32	524.53	1456.18	1721.74
11423930	03:10:24	1.14	459.52	524.74	1458.22	1724.07
11439930	03:10:40	1.14	459.32	522.69	1460.26	1726.4
11455928	03:10:56	1.14	459.52	522.9	1462.31	1728.73
11471930	03:11:12	1.14	459.52	524.76	1464.35	1731.06
11487930	03:11:28	1.14	459.6	524.84	1466.39	1733.39
11503928	03:11:44	1.14	459.52	524.74	1468.43	1735.72
11519928	03:12:00	1.14	459.32	522.67	1470.47	1738.05
11535928	03:12:16	1.14	459.4	522.79	1472.52	1740.38
11551930	03:12:32	1.14	459.4	522.77	1474.56	1742.71
11567928	03:12:48	1.14	459.72	523.13	1476.6	1745.04
11583928	03:13:04	1.14	459.6	523	1478.65	1747.36
11599930	03:13:20	1.14	459.72	524.98	1480.69	1749.69
11615928	03:13:36	1.14	459.6	524.84	1482.73	1752.01
11631928	03:13:52	1.14	459.52	522.92	1484.77	1754.34
11647928	03:14:08	1.14	459.52	522.92	1486.82	1756.67
11663930	03:14:24	1.14	459.6	523	1488.86	1758.99
11679929	03:14:40	1.14	459.52	522.9	1490.9	1761.32
11695928	03:14:56	1.14	459.72	523.12	1492.94	1763.64
11711928	03:15:12	1.14	459.52	522.91	1494.99	1765.96
11727928	03:15:28	1.14	459.52	522.92	1497.03	1768.28
11743930	03:15:44	1.14	459.6	523.01	1499.07	1770.61
11759928	03:16:00	1.14	459.32	522.69	1501.11	1772.93
11775928	03:16:16	1.14	459.6	523.01	1503.16	1775.25
11791930	03:16:32	1.14	459.72	523.14	1505.2	1777.57
11807928	03:16:48	1.13	459.52	521.07	1507.24	1779.89
11823928	03:17:04	1.13	459.72	521.3	1509.28	1782.21
11839928	03:17:20	1.13	459.6	521.16	1511.33	1784.53
11855930	03:17:36	1.13	459.6	521.15	1513.37	1786.85
11871930	03:17:52	1.13	459.4	520.95	1515.41	1789.16
11887928	03:18:08	1.13	459.52	521.07	1517.45	1791.48
11903930	03:18:24	1.13	459.6	521.15	1519.49	1793.79
11919928	03:18:40	1.13	459.4	520.95	1521.54	1796.11
11935928	03:18:56	1.13	459.52	519.25	1523.58	1798.42
11951928	03:19:12	1.13	459.52	519.24	1525.62	1800.74
11967928	03:19:28	1.13	459.32	519.01	1527.66	1803.05
11983928	03:19:44	1.13	459.52	521.07	1529.71	1805.36
11999928	03:20:00	1.13	459.4	519.1	1531.75	1807.67
12015930	03:20:16	1.13	459.32	520.85	1533.79	1809.99
12031928	03:20:32	1.13	459.52	519.24	1535.83	1812.3
12047930	03:20:48	1.13	459.6	519.33	1537.87	1814.6
12063928	03:21:04	1.13	459.2	518.86	1539.92	1816.91
12079928	03:21:20	1.13	459.4	519.09	1541.96	1819.22
12095928	03:21:36	1.13	459.4	519.09	1544	1821.53
12111928	03:21:52	1.13	459.4	519.1	1546.04	1823.84
12127928	03:22:08	1.13	459.72	519.47	1548.08	1826.14
12143928	03:22:24	1.13	459.6	519.33	1550.13	1828.45
12159928	03:22:40	1.13	459.52	519.24	1552.17	1830.76
12175930	03:22:56	1.13	459.8	517.7	1554.21	1833.07
12191929	03:23:12	1.13	459.6	517.47	1556.25	1835.37
12207929	03:23:28	1.13	459.52	519.23	1558.3	1837.68
12223928	03:23:44	1.13	459.52	519.23	1560.34	1839.98
12239930	03:24:00	1.13	459.12	518.79	1562.38	1842.29
12255928	03:24:16	1.13	459.32	519	1564.42	1844.59
12271928	03:24:32	1.13	459.6	517.49	1566.46	1846.89
12287928	03:24:48	1.13	459.72	517.62	1568.51	1849.2
12303930	03:25:04	1.13	459.72	517.63	1570.55	1851.5
12319928	03:25:20	1.13	459.92	519.69	1572.59	1853.8
12335930	03:25:36	1.13	459.4	517.26	1574.63	1856.1
12351930	03:25:52	1.13	459.32	517.17	1576.68	1858.4
12367930	03:26:08	1.12	459.6	515.64	1578.72	1860.7
12383928	03:26:24	1.13	459.6	517.47	1580.76	1863
12399930	03:26:40	1.13	459.32	517.17	1582.8	1865.3
12415928	03:26:56	1.13	459.52	517.4	1584.84	1867.59
12431928	03:27:12	1.13	459.32	517.16	1586.89	1869.89
12447929	03:27:28	1.13	459.6	517.49	1588.93	1872.19
12463928	03:27:44	1.13	459.8	517.71	1590.97	1874.48
12479928	03:28:00	1.12	459.6	515.64	1593.01	1876.78
12495928	03:28:16	1.13	459.2	517.04	1595.06	1879.07
12511928	03:28:32	1.12	459.32	515.34	1597.1	1881.37
12527928	03:28:48	1.12	459.6	515.65	1599.14	1883.66
12543930	03:29:04	1.12	459.52	515.55	1601.18	1885.95
12559928	03:29:20	1.12	459.52	515.54	1603.22	1888.24
12575928	03:29:36	1.12	459.4	513.57	1605.27	1890.53
12591930	03:29:52	1.12	459.32	515.33	1607.31	1892.83
12607928	03:30:08	1.12	459.72	515.77	1609.35	1895.12
12623928	03:30:24	1.12	459.4	513.59	1611.39	1897.41
12639928	03:30:40	1.12	459.52	515.54	1613.43	1899.7
12655928	03:30:56	1.12	459.4	513.58	1615.48	1901.99
12671928	03:31:12	1.12	459.52	513.71	1617.52	1904.27
12687930	03:31:28	1.12	459.8	514.04	1619.56	1906.56
12703930	03:31:44	1.12	459.72	515.79	1621.6	1908.85
12719928	03:32:00	1.12	459.72	513.95	1623.65	1911.14
12735928	03:32:16	1.12	459.52	515.56	1625.69	1913.43
12751928	03:32:32	1.12	459.52	513.73	1627.73	1915.71
12767930	03:32:48	1.12	460	516.1	1629.77	1918
12783928	03:33:04	1.12	459.72	513.95	1631.82	1920.28
12799928	03:33:20	1.12	459.8	514.02	1633.86	1922.57
12815928	03:33:36	1.12	459.8	514.05	1635.9	1924.85
12831928	03:33:52	1.12	459.72	513.96	1637.94	1927.13
12847928	03:34:08	1.12	459.32	513.49	1639.99	1929.42
12863928	03:34:24	1.12	459.6	513.8	1642.03	1931.7
12879930	03:34:40	1.12	459.72	513.96	1644.07	1933.98
12895928	03:34:56	1.12	459.8	514.03	1646.11	1936.26
12911928	03:35:12	1.12	459.6	513.81	1648.16	1938.54
12927928	03:35:28	1.11	459.6	511.99	1650.2	1940.82
12943928	03:35:44	1.11	459.52	511.9	1652.24	1943.1
12959928	03:36:00	1.12	459.72	513.94	1654.28	1945.37
12975930	03:36:16	1.11	459.8	512.2	1656.33	1947.65
12991929	03:36:32	1.11	459.32	511.66	1658.37	1949.93
13007928	03:36:48	1.11	459.52	511.88	1660.41	1952.2
13023930	03:37:04	1.11	459.52	511.88	1662.45	1954.48
13039928	03:37:20	1.11	459.6	511.97	1664.49	1956.75
13055928	03:37:36	1.11	459.8	512.19	1666.54	1959.02
13071928	03:37:52	1.11	459.6	511.97	1668.58	1961.3
13087928	03:38:08	1.11	459.52	511.87	1670.62	1963.57
13103928	03:38:24	1.11	459.6	510.14	1672.66	1965.84
13119928	03:38:40	1.11	459.4	509.92	1674.71	1968.11
13135930	03:38:56	1.11	459.72	512.1	1676.75	1970.38
13151928	03:39:12	1.11	459.6	510.13	1678.79	1972.65
13167928	03:39:28	1.11	459.52	511.88	1680.83	1974.92
13183928	03:39:44	1.11	459.72	510.26	1682.88	1977.19
13199928	03:40:00	1.11	459.6	510.13	1684.92	1979.46
13215928	03:40:16	1.11	459.4	509.92	1686.96	1981.72
13231930	03:40:32	1.11	459.52	510.04	1689	1983.99
13247928	03:40:48	1.11	459.32	509.81	1691.04	1986.26
13263928	03:41:04	1.11	459.6	510.13	1693.09	1988.52
13279930	03:41:20	1.11	459.8	510.36	1695.13	1990.79
13295928	03:41:36	1.11	459.4	509.92	1697.17	1993.05
13311928	03:41:52	1.11	459.4	509.92	1699.21	1995.31
13327928	03:42:08	1.11	459.32	507.99	1701.26	1997.58
13343930	03:42:24	1.11	459.8	508.51	1703.3	1999.84
13359930	03:42:40	1.11	459.6	510.14	1705.34	2002.1
13375928	03:42:56	1.11	459.32	509.81	1707.38	2004.36
13391928	03:43:12	1.11	459.52	510.05	1709.42	2006.62
13407928	03:43:28	1.11	459.6	508.3	1711.47	2008.88
13423930	03:43:44	1.11	459.4	508.08	1713.51	2011.14
13439930	03:44:00	1.11	459.52	508.2	1715.55	2013.4
13455930	03:44:16	1.1	459.52	506.37	1717.59	2015.66
13471928	03:44:32	1.11	459.52	508.19	1719.63	2017.91
13487928	03:44:48	1.11	459.6	508.29	1721.68	2020.17
13503928	03:45:04	1.1	459.6	506.47	1723.72	2022.42
13519930	03:45:20	1.11	459.4	508.07	1725.76	2024.68
13535928	03:45:36	1.1	459.4	506.23	1727.8	2026.93
13551928	03:45:52	1.1	459.72	506.59	1729.84	2029.19
13567929	03:46:08	1.11	459.4	508.08	1731.89	2031.44
13583928	03:46:24	1.1	459.52	506.36	1733.93	2033.69
13599928	03:46:40	1.1	459.2	506.01	1735.97	2035.94
13615928	03:46:56	1.1	459.72	506.58	1738.01	2038.19
13631928	03:47:12	1.1	459.2	506.02	1740.05	2040.44
13647930	03:47:28	1.1	459.32	504.32	1742.1	2042.69
13663928	03:47:44	1.1	459.6	506.45	1744.14	2044.94
13679928	03:48:00	1.1	459.6	506.47	1746.18	2047.19
13695928	03:48:16	1.1	459.52	504.53	1748.22	2049.43
13711928	03:48:32	1.1	459.52	506.37	1750.26	2051.68
13727928	03:48:48	1.1	459.52	504.53	1752.31	2053.92
13743928	03:49:04	1.1	459.2	504.16	1754.35	2056.17
13759929	03:49:20	1.1	459.52	504.53	1756.39	2058.41
13775928	03:49:36	1.1	459.52	504.53	1758.43	2060.65
13791928	03:49:52	1.09	459.52	502.68	1760.47	2062.89
13807929	03:50:08	1.1	459.52	504.52	1762.52	2065.14
13823928	03:50:24	1.1	459.6	504.62	1764.56	2067.38
13839928	03:50:40	1.1	459.4	504.39	1766.6	2069.62
13855928	03:50:56	1.09	459.52	502.69	1768.64	2071.86
13871928	03:51:12	1.09	459.52	502.7	1770.69	2074.09
13887928	03:51:28	1.09	459.2	502.36	1772.73	2076.33
13903928	03:51:44	1.09	459.6	502.78	1774.77	2078.57
13919928	03:52:00	1.09	459.72	502.91	1776.81	2080.8
13935928	03:52:16	1.09	459.4	502.55	1778.86	2083.03
13951928	03:52:32	1.09	459.52	500.85	1780.9	2085.27
13967928	03:52:48	1.09	459.8	503	1782.94	2087.5
13983928	03:53:04	1.09	459.4	502.56	1784.98	2089.73
13999928	03:53:20	1.09	459.72	501.06	1787.03	2091.96
14015928	03:53:36	1.09	459.4	502.56	1789.07	2094.19
14031929	03:53:52	1.09	459.52	502.7	1791.11	2096.42
14047928	03:54:08	1.09	459.4	500.72	1793.15	2098.65
14063929	03:54:24	1.09	459.72	501.08	1795.2	2100.88
14079928	03:54:40	1.09	459.52	500.87	1797.24	2103.1
14095928	03:54:56	1.09	459.6	500.95	1799.28	2105.33
14111929	03:55:12	1.09	459.52	500.84	1801.32	2107.56
14127928	03:55:28	1.09	459.4	500.73	1803.37	2109.78
14143928	03:55:44	1.09	459.32	500.63	1805.41	2112.01
14159928	03:56:00	1.09	459.6	499.1	1807.45	2114.23
14175928	03:56:16	1.09	459.32	500.65	1809.49	2116.45
14191928	03:56:32	1.09	459.6	499.1	1811.53	2118.67
14207929	03:56:48	1.09	459.6	500.93	1813.58	2120.89
14223929	03:57:04	1.09	459.4	498.89	1815.62	2123.12
14239928	03:57:20	1.09	459.4	498.89	1817.66	2125.33
14255928	03:57:36	1.08	459.72	497.4	1819.7	2127.55
14271928	03:57:52	1.09	459.52	499.03	1821.74	2129.77
14287928	03:58:08	1.08	459.6	497.27	1823.79	2131.99
14303928	03:58:24	1.08	459.72	497.39	1825.83	2134.2
14319929	03:58:40	1.09	459.6	499.09	1827.87	2136.41
14335928	03:58:56	1.08	459.52	497.17	1829.91	2138.63
14351929	03:59:12	1.09	459.52	499	1831.96	2140.84
14367928	03:59:28	1.08	459.4	497.03	1834	2143.05
14383929	03:59:44	1.08	459.32	496.96	1836.04	2145.26
14399928	04:00:00	1.08	459.4	497.05	1838.08	2147.47
14415928	04:00:16	1.08	459.52	497.18	1840.12	2149.68
14431928	04:00:32	1.08	459.72	497.38	1842.17	2151.89
14447928	04:00:48	1.08	459.52	497.17	1844.21	2154.1
14463928	04:01:04	1.08	459.72	497.4	1846.25	2156.3
14479928	04:01:20	1.08	459.52	497.18	1848.29	2158.5
14495928	04:01:36	1.08	459.32	495.12	1850.33	2160.71
14511928	04:01:52	1.08	459.52	495.35	1852.38	2162.91
14527928	04:02:08	1.08	459.2	494.99	1854.42	2165.11
14543928	04:02:24	1.07	459.72	493.7	1856.46	2167.31
14559928	04:02:40	1.08	459.52	495.34	1858.5	2169.51
14575928	04:02:56	1.08	459.32	495.13	1860.54	2171.71
14591929	04:03:12	1.07	459.52	493.5	1862.58	2173.91
14607928	04:03:28	1.08	459.52	495.33	1864.63	2176.1
14623928	04:03:44	1.08	459.2	494.99	1866.67	2178.3
14639929	04:04:00	1.07	459.2	493.15	1868.71	2180.49
14655928	04:04:16	1.07	459.52	493.51	1870.75	2182.68
14671930	04:04:32	1.07	459.4	493.36	1872.79	2184.88
14687928	04:04:48	1.07	459.4	493.36	1874.84	2187.07
14703928	04:05:04	1.07	459.4	493.36	1876.88	2189.26
14719928	04:05:20	1.07	459.32	491.45	1878.92	2191.45
14735930	04:05:36	1.07	459.6	491.75	1880.96	2193.64
14751929	04:05:52	1.07	459.32	493.28	1883	2195.83
14767930	04:06:08	1.07	459.52	489.83	1885.05	2198.01
14783929	04:06:24	1.07	459.52	491.65	1887.09	2200.2
14799928	04:06:40	1.07	459.4	489.71	1889.13	2202.38
14815928	04:06:56	1.07	459.52	489.82	1891.17	2204.57
14831928	04:07:12	1.07	459.52	491.67	1893.21	2206.75
14847928	04:07:28	1.07	459.4	489.71	1895.26	2208.93
14863928	04:07:44	1.07	459.4	489.7	1897.3	2211.11
14879928	04:08:00	1.07	459.6	489.92	1899.34	2213.29
14895928	04:08:16	1.06	459.6	488.07	1901.39	2215.46
14911928	04:08:32	1.06	459.6	488.06	1903.43	2217.64
14927930	04:08:48	1.06	459.4	487.86	1905.47	2219.81
14943928	04:09:04	1.06	459.4	487.86	1907.51	2221.98
14959928	04:09:20	1.06	459.52	487.98	1909.55	2224.15
14975928	04:09:36	1.06	459.6	486.22	1911.6	2226.31
14991928	04:09:52	1.06	459.72	488.2	1913.64	2228.48
15007928	04:10:08	1.06	459.6	488.06	1915.68	2230.65
15023929	04:10:24	1.06	459.4	486.02	1917.72	2232.81
15039929	04:10:40	1.06	459.4	486.03	1919.77	2234.97
15055928	04:10:56	1.06	459.6	488.08	1921.81	2237.13
15071928	04:11:12	1.06	459.6	486.23	1923.85	2239.3
15087928	04:11:28	1.05	459.52	484.31	1925.89	2241.45
15103928	04:11:44	1.05	459.6	484.41	1927.94	2243.61
15119928	04:12:00	1.05	459.4	484.18	1929.98	2245.76
15135928	04:12:16	1.05	459.6	484.39	1932.02	2247.92
15151928	04:12:32	1.05	459.72	484.51	1934.06	2250.07
15167929	04:12:48	1.05	459.52	482.47	1936.11	2252.22
15183930	04:13:04	1.05	459.6	484.39	1938.15	2254.36
15199928	04:13:20	1.05	459.52	482.47	1940.19	2256.51
15215930	04:13:36	1.05	459.8	482.77	1942.23	2258.66
15231928	04:13:52	1.05	459.72	482.69	1944.28	2260.8
15247930	04:14:08	1.05	459.6	480.72	1946.32	2262.94
15263928	04:14:24	1.05	459.52	480.63	1948.36	2265.07
15279928	04:14:40	1.05	459.52	480.63	1950.4	2267.21
15295928	04:14:56	1.05	459.32	480.42	1952.45	2269.34
15311928	04:15:12	1.04	459.4	478.66	1954.49	2271.47
15327930	04:15:28	1.04	459.4	478.67	1956.53	2273.6
15343928	04:15:44	1.04	459.52	476.96	1958.57	2275.72
15359928	04:16:00	1.04	459.32	476.75	1960.61	2277.85
15375930	04:16:16	1.04	459.4	476.83	1962.66	2279.97
15391930	04:16:32	1.03	459.4	474.99	1964.7	2282.09
15407928	04:16:48	1.03	459.32	474.91	1966.74	2284.2
15423928	04:17:04	1.03	459.32	474.92	1968.78	2286.31
15439928	04:17:20	1.03	459.32	473.06	1970.82	2288.42
15455928	04:17:36	1.03	459.52	473.28	1972.87	2290.53
15471928	04:17:52	1.03	459.4	473.15	1974.91	2292.64
15487928	04:18:08	1.03	459.4	473.15	1976.95	2294.74
15503928	04:18:24	1.03	459.6	471.52	1978.99	2296.83
15519928	04:18:40	1.03	459.52	471.44	1981.03	2298.93
15535928	04:18:56	1.02	459.32	469.4	1983.08	2301.02
15551929	04:19:12	1.02	459.72	467.97	1985.12	2303.11
15567928	04:19:28	1.02	459.2	467.44	1987.16	2305.19
15583928	04:19:44	1.02	459.4	467.65	1989.2	2307.27
15599930	04:20:00	1.01	459.6	466.02	1991.24	2309.35
15615928	04:20:16	1.01	459.52	464.1	1993.29	2311.42
15631930	04:20:32	1.01	459.72	464.29	1995.33	2313.49
15647928	04:20:48	1.01	459.52	464.1	1997.37	2315.55
15663929	04:21:04	1.01	459.4	462.14	1999.41	2317.61
15679928	04:21:20	1.01	459.32	462.04	2001.45	2319.67
15695928	04:21:36	1	459.4	460.29	2003.5	2321.72
15710930	04:21:51	1	459.52	458.56	2005.41	2323.64
Energizer AA @0.2C #2