## LOGGER02
millis	time	voltage	current	power	capacity	energy
0	00:00:00	1.29	461.4	593.43	0	0
15737	00:00:16	1.28	459.8	589.47	2.01	2.58
31737	00:00:32	1.28	459.72	587.5	4.05	5.2
47737	00:00:48	1.28	459.92	587.76	6.1	7.81
63737	00:01:04	1.27	459.8	585.78	8.14	10.41
79737	00:01:20	1.27	459.6	585.52	10.18	13.01
95737	00:01:36	1.27	459.6	583.68	12.23	15.61
111737	00:01:52	1.27	459.52	583.58	14.27	18.2
127737	00:02:08	1.27	459.72	582	16.31	20.79
143738	00:02:24	1.27	459.8	582.08	18.36	23.38
159737	00:02:40	1.27	459.52	581.72	20.4	25.96
175737	00:02:56	1.27	459.4	581.58	22.44	28.54
191737	00:03:12	1.26	459.6	579.98	24.48	31.12
207737	00:03:28	1.26	459.52	578.05	26.53	33.7
223737	00:03:44	1.26	459.6	578.17	28.57	36.27
239738	00:04:00	1.26	459.8	578.4	30.61	38.84
255737	00:04:16	1.26	459.6	578.15	32.65	41.41
271737	00:04:32	1.25	459.52	576.21	34.7	43.98
287737	00:04:48	1.25	459.4	576.06	36.74	46.54
303737	00:05:04	1.25	459.6	576.31	38.78	49.1
319738	00:05:20	1.25	459.6	574.47	40.82	51.66
335737	00:05:36	1.25	459.8	574.73	42.87	54.22
351738	00:05:52	1.25	459.6	572.64	44.91	56.78
367737	00:06:08	1.25	459.4	574.23	46.95	59.33
383737	00:06:24	1.25	459.32	574.12	48.99	61.88
399737	00:06:40	1.25	459.52	572.55	51.04	64.43
415737	00:06:56	1.25	459.52	572.54	53.08	66.97
431737	00:07:12	1.25	459.6	572.64	55.12	69.52
447738	00:07:28	1.25	459.4	572.39	57.16	72.06
463737	00:07:44	1.24	459.6	570.8	59.2	74.6
479737	00:08:00	1.24	459.6	570.8	61.25	77.14
495738	00:08:16	1.25	459.6	572.63	63.29	79.68
511737	00:08:32	1.24	459.8	571.04	65.33	82.22
527737	00:08:48	1.24	459.6	570.8	67.37	84.75
543737	00:09:04	1.24	459.4	568.71	69.42	87.29
559738	00:09:20	1.24	459.32	568.61	71.46	89.82
575737	00:09:36	1.24	459.6	568.95	73.5	92.35
591737	00:09:52	1.24	459.4	568.71	75.54	94.88
607738	00:10:08	1.24	459.52	568.86	77.58	97.41
623738	00:10:24	1.23	459.6	567.12	79.63	99.93
639737	00:10:40	1.24	459.4	568.71	81.67	102.46
655737	00:10:56	1.24	459.2	568.47	83.71	104.98
671738	00:11:12	1.23	459.32	566.77	85.75	107.5
687737	00:11:28	1.23	459.52	567.02	87.8	110.02
703737	00:11:44	1.23	459.52	567.02	89.84	112.54
719737	00:12:00	1.23	459.6	567.11	91.88	115.06
735737	00:12:16	1.23	459.52	567.02	93.92	117.58
751737	00:12:32	1.23	459.6	565.29	95.96	120.09
767737	00:12:48	1.23	459.4	565.03	98.01	122.61
783737	00:13:04	1.23	459.2	564.8	100.05	125.12
799737	00:13:20	1.23	459.72	565.43	102.09	127.63
815736	00:13:36	1.23	459.52	565.2	104.13	130.14
831737	00:13:52	1.23	459.72	563.6	106.17	132.65
847738	00:14:08	1.23	459.4	565.03	108.22	135.16
863738	00:14:24	1.23	459.4	563.2	110.26	137.66
879738	00:14:40	1.23	459.4	563.21	112.3	140.17
895737	00:14:56	1.23	459.52	563.36	114.34	142.68
911737	00:15:12	1.23	459.2	562.96	116.38	145.18
927737	00:15:28	1.23	459.52	563.35	118.43	147.68
943737	00:15:44	1.23	459.6	563.44	120.47	150.19
959738	00:16:00	1.22	459.4	561.36	122.51	152.69
975737	00:16:16	1.23	459.4	563.2	124.55	155.19
991736	00:16:32	1.22	459.4	561.36	126.59	157.69
1007736	00:16:48	1.22	459.2	561.12	128.64	160.19
1023737	00:17:04	1.22	459.52	561.5	130.68	162.69
1039738	00:17:20	1.23	459.52	563.35	132.72	165.18
1055737	00:17:36	1.22	459.52	561.51	134.76	167.68
1071738	00:17:52	1.23	459.4	563.19	136.81	170.17
1087737	00:18:08	1.22	459.52	561.51	138.85	172.67
1103737	00:18:24	1.22	459.32	559.43	140.89	175.16
1119737	00:18:40	1.22	459.12	559.18	142.93	177.65
1135737	00:18:56	1.22	459.2	559.28	144.97	180.14
1151738	00:19:12	1.22	459.52	561.52	147.01	182.63
1167737	00:19:28	1.22	459.6	561.6	149.06	185.12
1183737	00:19:44	1.22	459.4	559.54	151.1	187.6
1199738	00:20:00	1.22	459.52	559.68	153.14	190.09
1215737	00:20:16	1.21	459.52	557.84	155.18	192.58
1231738	00:20:32	1.22	459.32	559.43	157.23	195.07
1247737	00:20:48	1.22	459.4	559.52	159.27	197.55
1263738	00:21:04	1.21	459.52	557.83	161.31	200.04
1279738	00:21:20	1.22	459.4	559.51	163.35	202.52
1295738	00:21:36	1.21	459.52	557.83	165.39	205
1311736	00:21:52	1.21	459.32	557.59	167.43	207.48
1327737	00:22:08	1.22	459.32	559.42	169.48	209.96
1343737	00:22:24	1.21	459.4	557.68	171.52	212.44
1359737	00:22:40	1.21	459.4	557.69	173.56	214.92
1375737	00:22:56	1.21	459.8	558.18	175.6	217.4
1391737	00:23:12	1.21	459.2	555.61	177.64	219.87
1407737	00:23:28	1.21	459.52	557.84	179.69	222.35
1423738	00:23:44	1.21	459.4	555.84	181.73	224.83
1439738	00:24:00	1.21	459.32	557.58	183.77	227.31
1455738	00:24:16	1.21	459.4	555.85	185.81	229.78
1471738	00:24:32	1.21	459.4	557.69	187.85	232.25
1487736	00:24:48	1.21	459.2	557.45	189.9	234.73
1503737	00:25:04	1.21	459.52	556	191.94	237.2
1519737	00:25:20	1.21	459.52	555.97	193.98	239.67
1535736	00:25:36	1.21	459.52	555.99	196.02	242.14
1551737	00:25:52	1.21	459.32	555.75	198.06	244.61
1567738	00:26:08	1.21	459.4	554.01	200.11	247.08
1583736	00:26:24	1.21	459.4	555.85	202.15	249.55
1599736	00:26:40	1.21	459.4	555.84	204.19	252.02
1615737	00:26:56	1.21	459.52	555.99	206.23	254.49
1631738	00:27:12	1.21	459.52	556	208.27	256.96
1647737	00:27:28	1.21	459.4	554.01	210.32	259.42
1663737	00:27:44	1.21	459.4	555.86	212.36	261.89
1679736	00:28:00	1.21	459.32	553.91	214.4	264.36
1695737	00:28:16	1.21	459.4	554.01	216.44	266.82
1711738	00:28:32	1.21	459.32	553.91	218.48	269.29
1727736	00:28:48	1.21	459.4	555.85	220.52	271.75
1743737	00:29:04	1.2	459.4	552.18	222.57	274.21
1759736	00:29:20	1.21	459.52	554.15	224.61	276.68
1775738	00:29:36	1.21	459.72	554.39	226.65	279.14
1791736	00:29:52	1.21	459.8	554.49	228.69	281.6
1807737	00:30:08	1.21	459.4	554.01	230.73	284.06
1823737	00:30:24	1.21	459.6	554.25	232.78	286.52
1839738	00:30:40	1.21	459.6	554.25	234.82	288.99
1855737	00:30:56	1.21	459.4	554.01	236.86	291.45
1871738	00:31:12	1.2	459.4	552.18	238.9	293.9
1887737	00:31:28	1.21	459.2	553.76	240.94	296.36
1903737	00:31:44	1.2	459.52	552.32	242.99	298.82
1919737	00:32:00	1.21	459.6	554.25	245.03	301.28
1935736	00:32:16	1.2	459.4	552.17	247.07	303.74
1951738	00:32:32	1.21	459.32	553.92	249.11	306.2
1967737	00:32:48	1.21	459.6	554.25	251.15	308.65
1983737	00:33:04	1.21	459.4	554.01	253.2	311.11
1999736	00:33:20	1.2	459.4	552.16	255.24	313.57
2015737	00:33:36	1.21	459.2	553.77	257.28	316.02
2031737	00:33:52	1.21	459	553.53	259.32	318.47
2047738	00:34:08	1.2	459.2	550.08	261.36	320.92
2063737	00:34:24	1.2	459.2	551.93	263.4	323.38
2079737	00:34:40	1.2	459.32	552.07	265.45	325.83
2095737	00:34:56	1.2	459.2	551.92	267.49	328.28
2111737	00:35:12	1.2	459.4	550.33	269.53	330.73
2127738	00:35:28	1.2	459.32	552.08	271.57	333.18
2143736	00:35:44	1.2	459.4	550.33	273.61	335.63
2159738	00:36:00	1.2	459.32	550.25	275.65	338.07
2175737	00:36:16	1.2	459.6	552.41	277.7	340.52
2191736	00:36:32	1.2	459.32	550.22	279.74	342.97
2207737	00:36:48	1.2	459.32	550.22	281.78	345.41
2223737	00:37:04	1.2	459.32	550.23	283.82	347.86
2239736	00:37:20	1.2	459.32	550.23	285.86	350.31
2255737	00:37:36	1.2	459.32	550.23	287.9	352.75
2271738	00:37:52	1.19	459.32	548.4	289.95	355.2
2287736	00:38:08	1.2	459.52	550.48	291.99	357.64
2303738	00:38:24	1.2	459.32	550.23	294.03	360.09
2319738	00:38:40	1.2	459.6	550.57	296.07	362.53
2335737	00:38:56	1.2	459.2	550.08	298.11	364.97
2351737	00:39:12	1.2	459.2	550.08	300.15	367.42
2367737	00:39:28	1.2	459.2	550.09	302.2	369.86
2383738	00:39:44	1.19	459.32	548.39	304.24	372.31
2399737	00:40:00	1.2	459.6	550.57	306.28	374.75
2415736	00:40:16	1.2	459.72	550.71	308.32	377.2
2431736	00:40:32	1.2	459.32	550.24	310.36	379.64
2447738	00:40:48	1.2	459.4	550.34	312.4	382.08
2463738	00:41:04	1.2	459.12	550	314.45	384.53
2479737	00:41:20	1.19	459.52	548.63	316.49	386.97
2495737	00:41:36	1.2	459.4	550.33	318.53	389.41
2511738	00:41:52	1.2	459.52	550.47	320.57	391.85
2527738	00:42:08	1.2	459.2	550.1	322.61	394.29
2543737	00:42:24	1.19	459.4	548.5	324.66	396.73
2559736	00:42:40	1.19	459.4	548.51	326.7	399.18
2575737	00:42:56	1.19	459.32	548.4	328.74	401.62
2591737	00:43:12	1.2	459.72	550.72	330.78	404.06
2607736	00:43:28	1.19	459.8	548.98	332.82	406.5
2623738	00:43:44	1.2	459.6	550.57	334.87	408.94
2639737	00:44:00	1.19	459.4	548.5	336.91	411.38
2655738	00:44:16	1.19	459.6	548.74	338.95	413.82
2671737	00:44:32	1.19	459.4	548.5	340.99	416.26
2687736	00:44:48	1.19	459.4	548.51	343.04	418.7
2703736	00:45:04	1.19	459.6	548.74	345.08	421.14
2719737	00:45:20	1.2	459.32	550.24	347.12	423.58
2735737	00:45:36	1.2	459.52	550.49	349.16	426.02
2751737	00:45:52	1.19	459.4	548.51	351.2	428.46
2767736	00:46:08	1.19	459.6	548.73	353.25	430.89
2783736	00:46:24	1.19	459.4	548.5	355.29	433.33
2799738	00:46:40	1.19	459.72	548.89	357.33	435.77
2815737	00:46:56	1.19	459.32	546.57	359.37	438.21
2831737	00:47:12	1.19	459.2	548.25	361.42	440.65
2847737	00:47:28	1.19	459.4	548.5	363.46	443.09
2863738	00:47:44	1.19	459.4	548.51	365.5	445.53
2879736	00:48:00	1.19	459.4	548.5	367.54	447.96
2895737	00:48:16	1.19	459.4	548.49	369.58	450.4
2911737	00:48:32	1.19	459.4	546.67	371.63	452.84
2927736	00:48:48	1.19	459.6	548.76	373.67	455.27
2943737	00:49:04	1.19	459.52	548.64	375.71	457.71
2959738	00:49:20	1.19	459.6	548.75	377.75	460.15
2975738	00:49:36	1.19	459.52	548.64	379.8	462.59
2991737	00:49:52	1.19	459.6	548.73	381.84	465.02
3007737	00:50:08	1.19	459.52	548.64	383.88	467.46
3023736	00:50:24	1.19	459.2	546.43	385.92	469.9
3039737	00:50:40	1.19	459.52	548.64	387.96	472.33
3055737	00:50:56	1.19	459.32	546.57	390.01	474.77
3071737	00:51:12	1.19	459.32	546.56	392.05	477.21
3087736	00:51:28	1.19	459.4	548.5	394.09	479.64
3103737	00:51:44	1.19	459.32	548.4	396.13	482.08
3119737	00:52:00	1.19	459.52	548.64	398.17	484.51
3135737	00:52:16	1.19	459.6	546.9	400.22	486.95
3151737	00:52:32	1.19	459.52	546.8	402.26	489.38
3167738	00:52:48	1.19	459.4	546.66	404.3	491.81
3183737	00:53:04	1.19	459.32	546.57	406.34	494.25
3199736	00:53:20	1.19	459.4	546.66	408.38	496.68
3215736	00:53:36	1.19	459.52	548.65	410.43	499.12
3231737	00:53:52	1.19	459.2	546.43	412.47	501.55
3247738	00:54:08	1.19	459.52	548.63	414.51	503.99
3263737	00:54:24	1.19	459.32	546.57	416.55	506.42
3279737	00:54:40	1.19	459.4	546.68	418.59	508.85
3295738	00:54:56	1.19	459.52	548.64	420.64	511.29
3311736	00:55:12	1.19	459.52	548.64	422.68	513.72
3327737	00:55:28	1.19	459.4	548.48	424.72	516.15
3343737	00:55:44	1.19	459.52	546.82	426.76	518.59
3359737	00:56:00	1.19	459.32	546.56	428.8	521.02
3375737	00:56:16	1.19	459.32	546.57	430.85	523.45
3391738	00:56:32	1.19	459.72	548.88	432.89	525.89
3407738	00:56:48	1.19	459.32	546.55	434.93	528.32
3423737	00:57:04	1.19	459.4	548.51	436.97	530.75
3439737	00:57:20	1.19	459.4	546.66	439.01	533.18
3455737	00:57:36	1.19	459.4	546.66	441.06	535.61
3471736	00:57:52	1.19	459.52	544.96	443.1	538.04
3487737	00:58:08	1.19	459.32	546.56	445.14	540.47
3503738	00:58:24	1.19	459.72	547.04	447.18	542.9
3519737	00:58:40	1.19	459.4	546.66	449.22	545.33
3535738	00:58:56	1.19	459.6	546.89	451.27	547.76
3551738	00:59:12	1.19	459.4	544.81	453.31	550.19
3567738	00:59:28	1.19	459.8	547.13	455.35	552.62
3583736	00:59:44	1.19	459.72	547.03	457.39	555.05
3599737	01:00:00	1.19	459.52	548.64	459.43	557.48
3615737	01:00:16	1.19	459.4	548.51	461.48	559.91
3631737	01:00:32	1.19	459.52	546.8	463.52	562.34
3647736	01:00:48	1.19	459.4	546.66	465.56	564.78
3663737	01:01:04	1.19	459.4	548.51	467.6	567.21
3679737	01:01:20	1.19	459.6	546.9	469.64	569.64
3695737	01:01:36	1.19	459.2	546.42	471.69	572.07
3711737	01:01:52	1.19	459.4	546.66	473.73	574.49
3727738	01:02:08	1.19	459.4	546.66	475.77	576.92
3743737	01:02:24	1.19	459.4	548.51	477.81	579.35
3759737	01:02:40	1.19	459.4	546.66	479.85	581.78
3775737	01:02:56	1.19	459.8	545.3	481.9	584.21
3791737	01:03:12	1.19	459.4	546.67	483.94	586.64
3807738	01:03:28	1.19	459.2	546.43	485.98	589.07
3823737	01:03:44	1.19	459.52	546.8	488.02	591.5
3839737	01:04:00	1.19	459.32	546.57	490.06	593.93
3855738	01:04:16	1.19	459.4	546.65	492.11	596.35
3871737	01:04:32	1.19	460	545.53	494.15	598.78
3887736	01:04:48	1.19	459.2	546.43	496.19	601.21
3903737	01:05:04	1.19	459.72	547.05	498.23	603.64
3919736	01:05:20	1.19	459.6	546.9	500.27	606.07
3935738	01:05:36	1.19	459.32	544.73	502.32	608.49
3951737	01:05:52	1.19	459.6	545.07	504.36	610.92
3967738	01:06:08	1.19	459.32	544.73	506.4	613.34
3983738	01:06:24	1.19	459.4	546.67	508.44	615.77
3999737	01:06:40	1.19	459.32	546.57	510.48	618.2
4015737	01:06:56	1.19	459.2	546.42	512.53	620.62
4031738	01:07:12	1.19	459.6	545.04	514.57	623.05
4047738	01:07:28	1.19	459.72	545.21	516.61	625.48
4063737	01:07:44	1.19	459.32	544.74	518.65	627.9
4079737	01:08:00	1.19	459.4	544.83	520.69	630.33
4095737	01:08:16	1.19	459.72	545.2	522.74	632.75
4111737	01:08:32	1.19	459.32	546.57	524.78	635.18
4127736	01:08:48	1.19	459.52	546.81	526.82	637.6
4143738	01:09:04	1.19	459.32	546.56	528.86	640.03
4159737	01:09:20	1.19	459.52	544.97	530.91	642.45
4175737	01:09:36	1.19	459.4	544.83	532.95	644.88
4191738	01:09:52	1.19	459.4	546.65	534.99	647.3
4207737	01:10:08	1.19	459.52	546.81	537.03	649.73
4223736	01:10:24	1.19	459.2	544.58	539.07	652.15
4239737	01:10:40	1.19	459.32	544.72	541.12	654.57
4255737	01:10:56	1.19	459.6	546.9	543.16	657
4271737	01:11:12	1.19	459.32	544.74	545.2	659.42
4287737	01:11:28	1.19	459.32	544.73	547.24	661.85
4303737	01:11:44	1.19	459.4	544.83	549.28	664.27
4319737	01:12:00	1.19	459.32	546.56	551.33	666.69
4335737	01:12:16	1.19	459.6	545.06	553.37	669.11
4351738	01:12:32	1.19	459.52	544.97	555.41	671.54
4367738	01:12:48	1.19	459.6	545.06	557.45	673.96
4383737	01:13:04	1.19	459.4	546.67	559.49	676.38
4399737	01:13:20	1.19	459.52	544.96	561.54	678.81
4415737	01:13:36	1.19	459.6	545.07	563.58	681.23
4431737	01:13:52	1.19	459.4	544.83	565.62	683.65
4447737	01:14:08	1.19	459.4	544.83	567.66	686.07
4463737	01:14:24	1.19	459.52	544.98	569.71	688.49
4479736	01:14:40	1.19	459.72	545.21	571.75	690.91
4495737	01:14:56	1.19	459.4	544.83	573.79	693.34
4511737	01:15:12	1.19	459.52	544.98	575.83	695.76
4527738	01:15:28	1.19	459.72	545.2	577.88	698.18
4543736	01:15:44	1.18	459.72	543.37	579.92	700.6
4559738	01:16:00	1.19	459.72	545.21	581.96	703.02
4575736	01:16:16	1.19	459.72	545.21	584	705.44
4591738	01:16:32	1.18	459.32	542.89	586.05	707.86
4607737	01:16:48	1.19	459.72	545.19	588.09	710.28
4623737	01:17:04	1.19	459.72	545.21	590.13	712.7
4639737	01:17:20	1.19	459.8	545.3	592.17	715.12
4655737	01:17:36	1.19	459.4	544.83	594.22	717.54
4671737	01:17:52	1.18	459.52	543.13	596.26	719.96
4687736	01:18:08	1.19	459.6	545.07	598.3	722.38
4703737	01:18:24	1.19	459.4	544.83	600.34	724.8
4719737	01:18:40	1.18	459.32	542.89	602.39	727.22
4735738	01:18:56	1.19	459.92	545.45	604.43	729.64
4751737	01:19:12	1.19	459.52	544.97	606.47	732.06
4767737	01:19:28	1.18	459.52	543.13	608.51	734.47
4783738	01:19:44	1.19	459.6	545.04	610.56	736.9
4799737	01:20:00	1.19	459.4	544.83	612.6	739.31
4815737	01:20:16	1.18	459.6	543.23	614.64	741.73
4831737	01:20:32	1.19	459.72	545.21	616.68	744.15
4847737	01:20:48	1.18	459.6	543.22	618.73	746.57
4863737	01:21:04	1.18	459.72	543.38	620.77	748.99
4879737	01:21:20	1.18	459.72	543.37	622.81	751.4
4895737	01:21:36	1.18	459.32	542.9	624.85	753.82
4911737	01:21:52	1.18	459.52	543.14	626.9	756.24
4927737	01:22:08	1.18	459.8	543.46	628.94	758.66
4943737	01:22:24	1.19	459.8	545.29	630.98	761.08
4959738	01:22:40	1.18	459.6	543.22	633.02	763.49
4975737	01:22:56	1.18	459.2	542.75	635.07	765.91
4991737	01:23:12	1.19	459.6	545.06	637.11	768.32
5007737	01:23:28	1.19	459.4	544.81	639.15	770.74
5023737	01:23:44	1.18	459.4	543	641.2	773.16
5039737	01:24:00	1.19	459.72	545.21	643.24	775.57
5055737	01:24:16	1.18	459.6	543.22	645.28	777.99
5071737	01:24:32	1.18	459.6	543.23	647.32	780.41
5087737	01:24:48	1.19	459.4	544.83	649.37	782.82
5103737	01:25:04	1.18	459.4	542.99	651.41	785.23
5119738	01:25:20	1.19	459.72	545.2	653.45	787.65
5135737	01:25:36	1.18	459.52	543.13	655.49	790.06
5151737	01:25:52	1.18	459.4	542.99	657.54	792.48
5167736	01:26:08	1.18	459.32	542.88	659.58	794.89
5183738	01:26:24	1.18	459.32	542.89	661.62	797.31
5199737	01:26:40	1.18	459.72	543.37	663.66	799.72
5215738	01:26:56	1.18	459.4	542.98	665.7	802.13
5231738	01:27:12	1.18	459.4	542.98	667.75	804.55
5247737	01:27:28	1.18	459.6	543.22	669.79	806.96
5263736	01:27:44	1.18	459.52	543.14	671.83	809.37
5279736	01:28:00	1.18	459.72	543.36	673.87	811.79
5295737	01:28:16	1.18	459.4	542.98	675.92	814.2
5311737	01:28:32	1.18	459.52	543.12	677.96	816.61
5327737	01:28:48	1.18	459.6	543.22	680	819.02
5343737	01:29:04	1.18	459.6	541.39	682.04	821.44
5359737	01:29:20	1.18	459.4	542.99	684.08	823.85
5375737	01:29:36	1.18	459.52	541.29	686.13	826.26
5391737	01:29:52	1.18	459.6	543.22	688.17	828.67
5407737	01:30:08	1.18	459.4	542.99	690.21	831.09
5423738	01:30:24	1.18	459.8	543.46	692.25	833.5
5439737	01:30:40	1.18	459.4	543	694.3	835.91
5455738	01:30:56	1.18	459.52	543.13	696.34	838.32
5471736	01:31:12	1.18	459.32	542.89	698.38	840.73
5487737	01:31:28	1.19	459.4	544.83	700.42	843.15
5503737	01:31:44	1.18	459.32	542.9	702.46	845.56
5519737	01:32:00	1.18	459.52	541.28	704.51	847.97
5535736	01:32:16	1.18	459.52	543.13	706.55	850.38
5551737	01:32:32	1.18	459.4	541.13	708.59	852.79
5567737	01:32:48	1.18	459.32	542.89	710.63	855.2
5583737	01:33:04	1.18	459.6	541.39	712.67	857.61
5599737	01:33:20	1.18	459.4	542.99	714.72	860.02
5615737	01:33:36	1.18	459.72	541.53	716.76	862.43
5631736	01:33:52	1.18	459.4	542.98	718.8	864.84
5647737	01:34:08	1.18	459.52	541.28	720.84	867.25
5663737	01:34:24	1.18	459.4	542.99	722.88	869.66
5679738	01:34:40	1.18	459.4	541.15	724.93	872.07
5695737	01:34:56	1.18	459.72	541.51	726.97	874.47
5711737	01:35:12	1.18	459.4	541.14	729.01	876.88
5727737	01:35:28	1.18	459.12	542.64	731.05	879.29
5743737	01:35:44	1.18	459.32	541.05	733.09	881.7
5759738	01:36:00	1.18	459.52	541.29	735.14	884.1
5775737	01:36:16	1.18	459.4	542.98	737.18	886.51
5791737	01:36:32	1.18	459.4	541.15	739.22	888.92
5807738	01:36:48	1.18	459.52	541.3	741.26	891.33
5823737	01:37:04	1.18	459.4	541.15	743.3	893.74
5839737	01:37:20	1.18	459.32	541.05	745.35	896.15
5855737	01:37:36	1.18	459.4	541.15	747.39	898.55
5871736	01:37:52	1.18	459.52	543.13	749.43	900.96
5887738	01:38:08	1.18	459.32	542.89	751.47	903.37
5903737	01:38:24	1.18	459.4	542.99	753.51	905.77
5919737	01:38:40	1.18	459.52	541.29	755.55	908.18
5935738	01:38:56	1.18	459.52	541.29	757.6	910.59
5951737	01:39:12	1.18	459.52	541.29	759.64	912.99
5967737	01:39:28	1.18	459.2	540.92	761.68	915.4
5983737	01:39:44	1.18	459.4	541.15	763.72	917.8
5999737	01:40:00	1.18	459.32	541.06	765.76	920.21
6015737	01:40:16	1.18	459.32	541.06	767.81	922.62
6031737	01:40:32	1.18	459.4	541.15	769.85	925.02
6047737	01:40:48	1.18	459.4	541.14	771.89	927.43
6063737	01:41:04	1.18	459.4	541.15	773.93	929.83
6079737	01:41:20	1.18	459.52	541.27	775.97	932.24
6095738	01:41:36	1.18	459.4	542.98	778.01	934.64
6111737	01:41:52	1.17	459.4	539.3	780.06	937.05
6127738	01:42:08	1.18	459.72	541.52	782.1	939.45
6143738	01:42:24	1.17	459.4	539.31	784.14	941.86
6159737	01:42:40	1.18	459.32	541.06	786.18	944.26
6175737	01:42:56	1.18	459.52	541.29	788.22	946.67
6191737	01:43:12	1.18	459.12	540.8	790.27	949.07
6207737	01:43:28	1.17	459.52	539.45	792.31	951.47
6223737	01:43:44	1.18	459.32	541.05	794.35	953.88
6239737	01:44:00	1.18	459.52	541.29	796.39	956.28
6255737	01:44:16	1.17	459.6	539.54	798.43	958.69
6271737	01:44:32	1.18	459.52	541.3	800.48	961.09
6287736	01:44:48	1.18	459.4	541.15	802.52	963.49
6303737	01:45:04	1.18	459.52	541.29	804.56	965.9
6319736	01:45:20	1.18	459.6	541.38	806.6	968.3
6335737	01:45:36	1.17	459.52	539.45	808.65	970.7
6351737	01:45:52	1.18	459.52	541.28	810.69	973.1
6367738	01:46:08	1.17	459.32	539.23	812.73	975.51
6383737	01:46:24	1.18	459.72	541.53	814.77	977.91
6399737	01:46:40	1.17	459.52	539.45	816.81	980.31
6415737	01:46:56	1.18	459.52	541.29	818.86	982.71
6431738	01:47:12	1.17	459.4	539.29	820.9	985.12
6447737	01:47:28	1.17	459.72	539.68	822.94	987.52
6463738	01:47:44	1.17	459.32	539.22	824.98	989.92
6479737	01:48:00	1.17	459.6	539.55	827.03	992.32
6495738	01:48:16	1.18	459.52	541.28	829.07	994.72
6511736	01:48:32	1.17	459.4	539.31	831.11	997.12
6527738	01:48:48	1.17	459.52	539.46	833.15	999.52
6543736	01:49:04	1.17	459.52	539.45	835.2	1001.92
6559737	01:49:20	1.18	459.52	541.3	837.24	1004.32
6575736	01:49:36	1.18	459.72	541.54	839.28	1006.72
6591737	01:49:52	1.17	459.52	539.46	841.32	1009.12
6607737	01:50:08	1.17	459.72	539.69	843.37	1011.52
6623736	01:50:24	1.17	459.4	539.31	845.41	1013.92
6639736	01:50:40	1.17	459.52	539.46	847.45	1016.32
6655736	01:50:56	1.17	459.52	539.46	849.49	1018.72
6671737	01:51:12	1.18	459.2	540.9	851.53	1021.12
6687737	01:51:28	1.17	459.4	539.31	853.58	1023.52
6703737	01:51:44	1.18	459.52	541.28	855.62	1025.92
6719738	01:52:00	1.17	459.4	539.3	857.66	1028.32
6735736	01:52:16	1.17	459.4	539.33	859.7	1030.72
6751738	01:52:32	1.17	459.32	539.22	861.74	1033.12
6767736	01:52:48	1.17	459.32	539.21	863.79	1035.52
6783737	01:53:04	1.17	459.6	539.54	865.83	1037.92
6799737	01:53:20	1.17	459.52	539.46	867.87	1040.32
6815737	01:53:36	1.17	459.6	539.54	869.91	1042.71
6831736	01:53:52	1.17	459.52	539.46	871.96	1045.11
6847737	01:54:08	1.17	459.52	539.46	874	1047.51
6863737	01:54:24	1.17	459.4	539.3	876.04	1049.91
6879736	01:54:40	1.17	459.4	539.31	878.08	1052.3
6895738	01:54:56	1.17	459.4	539.31	880.12	1054.7
6911736	01:55:12	1.17	459.52	539.46	882.17	1057.1
6927736	01:55:28	1.17	459.32	539.22	884.21	1059.5
6943737	01:55:44	1.17	459.6	537.71	886.25	1061.89
6959736	01:56:00	1.17	459.2	539.07	888.29	1064.29
6975737	01:56:16	1.17	459.52	539.46	890.33	1066.69
6991738	01:56:32	1.17	459.4	539.3	892.38	1069.09
7007738	01:56:48	1.17	459.52	539.44	894.42	1071.48
7023738	01:57:04	1.17	459.12	537.14	896.46	1073.88
7039737	01:57:20	1.17	459.32	539.21	898.5	1076.27
7055738	01:57:36	1.17	459.12	538.97	900.55	1078.67
7071736	01:57:52	1.17	459.4	539.31	902.59	1081.06
7087737	01:58:08	1.17	459.4	539.31	904.63	1083.46
7103737	01:58:24	1.17	459.2	539.07	906.67	1085.86
7119738	01:58:40	1.17	459.4	537.48	908.71	1088.25
7135736	01:58:56	1.17	459.6	539.55	910.75	1090.65
7151737	01:59:12	1.17	459.72	539.69	912.8	1093.04
7167736	01:59:28	1.17	459.6	539.54	914.84	1095.44
7183737	01:59:44	1.17	459.2	539.08	916.88	1097.84
7199736	02:00:00	1.17	459.2	537.24	918.92	1100.23
7215737	02:00:16	1.17	459.52	539.45	920.97	1102.63
7231738	02:00:32	1.17	459.32	539.22	923.01	1105.02
7247738	02:00:48	1.17	459.32	539.2	925.05	1107.41
7263736	02:01:04	1.17	459.32	537.38	927.09	1109.81
7279736	02:01:20	1.17	459.8	537.93	929.13	1112.2
7295736	02:01:36	1.17	459.2	539.08	931.18	1114.59
7311738	02:01:52	1.17	459.52	539.45	933.22	1116.99
7327738	02:02:08	1.17	459.52	539.45	935.26	1119.38
7343737	02:02:24	1.17	459.52	539.45	937.3	1121.77
7359736	02:02:40	1.17	459.52	539.45	939.34	1124.17
7375736	02:02:56	1.17	459.12	537.13	941.38	1126.56
7391736	02:03:12	1.17	459.4	539.31	943.43	1128.95
7407737	02:03:28	1.17	459.32	539.22	945.47	1131.34
7423737	02:03:44	1.17	459.4	537.47	947.51	1133.74
7439736	02:04:00	1.17	459	537.01	949.55	1136.13
7455738	02:04:16	1.17	459.4	537.47	951.59	1138.52
7471738	02:04:32	1.17	459.32	539.21	953.64	1140.91
7487738	02:04:48	1.17	459.4	537.48	955.68	1143.31
7503738	02:05:04	1.17	459.32	537.39	957.72	1145.7
7519736	02:05:20	1.17	459.52	539.45	959.76	1148.09
7535736	02:05:36	1.17	459.6	539.55	961.81	1150.48
7551738	02:05:52	1.17	459.52	537.62	963.85	1152.87
7567736	02:06:08	1.17	459.6	537.71	965.89	1155.26
7583736	02:06:24	1.17	459.32	539.21	967.93	1157.65
7599736	02:06:40	1.17	459.72	537.84	969.97	1160.04
7615737	02:06:56	1.17	459.6	539.54	972.01	1162.43
7631737	02:07:12	1.17	459.52	537.62	974.06	1164.82
7647736	02:07:28	1.17	459.52	539.46	976.1	1167.21
7663737	02:07:44	1.17	459.52	537.62	978.14	1169.6
7679736	02:08:00	1.17	459.32	539.23	980.18	1171.99
7695737	02:08:16	1.17	459.52	537.63	982.22	1174.38
7711736	02:08:32	1.17	459.12	537.14	984.27	1176.77
7727737	02:08:48	1.17	459.32	537.37	986.31	1179.16
7743736	02:09:04	1.17	459.32	537.37	988.35	1181.54
7759736	02:09:20	1.17	459.32	537.38	990.39	1183.93
7775737	02:09:36	1.17	459.32	537.38	992.43	1186.32
7791737	02:09:52	1.17	459.4	537.47	994.48	1188.71
7807736	02:10:08	1.17	459.52	537.62	996.52	1191.1
7823737	02:10:24	1.17	459.72	537.85	998.56	1193.49
7839736	02:10:40	1.17	459.4	537.47	1000.6	1195.87
7855738	02:10:56	1.17	459.4	537.48	1002.64	1198.26
7871736	02:11:12	1.17	459.4	537.46	1004.69	1200.65
7887736	02:11:28	1.17	459.4	535.64	1006.73	1203.04
7903736	02:11:44	1.17	459.4	537.47	1008.77	1205.43
7919736	02:12:00	1.17	459.6	537.71	1010.81	1207.81
7935736	02:12:16	1.17	460.12	538.31	1012.85	1210.2
7951738	02:12:32	1.17	459.6	537.71	1014.9	1212.59
7967738	02:12:48	1.17	459.52	537.62	1016.94	1214.98
7983738	02:13:04	1.17	459.4	535.63	1018.98	1217.36
7999736	02:13:20	1.17	459.52	537.62	1021.02	1219.75
8015736	02:13:36	1.17	459.52	537.61	1023.07	1222.13
8031738	02:13:52	1.17	459.4	535.64	1025.11	1224.52
8047736	02:14:08	1.17	459.6	537.72	1027.15	1226.91
8063736	02:14:24	1.17	459.4	535.65	1029.19	1229.29
8079736	02:14:40	1.17	459.4	535.64	1031.23	1231.68
8095736	02:14:56	1.17	459.4	535.63	1033.28	1234.07
8111736	02:15:12	1.17	459.52	535.78	1035.32	1236.45
8127736	02:15:28	1.17	459.6	535.88	1037.36	1238.84
8143736	02:15:44	1.17	459.52	537.62	1039.4	1241.22
8159736	02:16:00	1.17	459.72	536.02	1041.45	1243.61
8175736	02:16:16	1.17	459.52	537.61	1043.49	1245.99
8191736	02:16:32	1.17	459.6	535.88	1045.53	1248.38
8207736	02:16:48	1.17	459.32	535.54	1047.57	1250.76
8223738	02:17:04	1.17	459.6	535.86	1049.62	1253.15
8239736	02:17:20	1.17	459.2	535.4	1051.66	1255.53
8255736	02:17:36	1.17	459.52	537.61	1053.7	1257.91
8271736	02:17:52	1.17	459.4	537.48	1055.74	1260.3
8287737	02:18:08	1.17	459.6	535.87	1057.79	1262.68
8303736	02:18:24	1.17	459.4	535.65	1059.83	1265.06
8319736	02:18:40	1.17	459.52	537.62	1061.87	1267.45
8335736	02:18:56	1.17	459.52	535.79	1063.91	1269.83
8351738	02:19:12	1.17	459.6	535.87	1065.96	1272.21
8367736	02:19:28	1.17	459.2	535.4	1068	1274.6
8383738	02:19:44	1.17	459.4	537.47	1070.04	1276.98
8399736	02:20:00	1.17	459.6	535.88	1072.08	1279.36
8415736	02:20:16	1.17	459.52	535.77	1074.12	1281.74
8431736	02:20:32	1.17	459.52	535.77	1076.17	1284.12
8447736	02:20:48	1.17	459.4	535.63	1078.21	1286.5
8463736	02:21:04	1.17	459.52	535.77	1080.25	1288.88
8479738	02:21:20	1.17	459.6	535.87	1082.29	1291.26
8495736	02:21:36	1.17	459.52	535.78	1084.33	1293.64
8511736	02:21:52	1.17	459.4	535.65	1086.38	1296.02
8527736	02:22:08	1.17	459.52	535.79	1088.42	1298.41
8543738	02:22:24	1.17	459.2	535.39	1090.46	1300.79
8559736	02:22:40	1.17	459.52	535.78	1092.5	1303.17
8575736	02:22:56	1.17	459.4	535.64	1094.54	1305.55
8591736	02:23:12	1.17	459.4	535.65	1096.59	1307.93
8607736	02:23:28	1.17	459.52	535.77	1098.63	1310.31
8623738	02:23:44	1.16	459.4	533.8	1100.67	1312.69
8639738	02:24:00	1.16	459.4	533.8	1102.71	1315.07
8655738	02:24:16	1.17	459.72	536.02	1104.75	1317.45
8671736	02:24:32	1.17	459.4	535.64	1106.8	1319.83
8687736	02:24:48	1.17	459.52	535.76	1108.84	1322.21
8703736	02:25:04	1.17	459.6	535.86	1110.88	1324.59
8719736	02:25:20	1.17	459.52	535.77	1112.92	1326.97
8735736	02:25:36	1.16	459.52	533.94	1114.96	1329.35
8751736	02:25:52	1.17	459.4	535.63	1117.01	1331.73
8767736	02:26:08	1.17	459.4	535.63	1119.05	1334.1
8783736	02:26:24	1.17	459.52	535.77	1121.09	1336.48
8799738	02:26:40	1.16	459.4	533.79	1123.13	1338.86
8815736	02:26:56	1.17	459.2	535.4	1125.17	1341.24
8831738	02:27:12	1.17	459.6	535.86	1127.22	1343.62
8847736	02:27:28	1.16	459.32	533.7	1129.26	1346
8863736	02:27:44	1.17	459.4	535.63	1131.3	1348.37
8879738	02:28:00	1.17	459.4	535.63	1133.34	1350.75
8895738	02:28:16	1.17	459.32	535.53	1135.38	1353.13
8911737	02:28:32	1.16	459.52	533.93	1137.42	1355.51
8927738	02:28:48	1.17	459.4	535.62	1139.47	1357.88
8943737	02:29:04	1.16	459.6	534.04	1141.51	1360.26
8959736	02:29:20	1.16	459.32	533.7	1143.55	1362.64
8975736	02:29:36	1.17	459.12	535.3	1145.59	1365.01
8991736	02:29:52	1.16	459.4	533.79	1147.63	1367.39
9007736	02:30:08	1.16	459.4	533.8	1149.68	1369.77
9023736	02:30:24	1.16	459.4	533.8	1151.72	1372.14
9039738	02:30:40	1.17	459.4	535.64	1153.76	1374.52
9055736	02:30:56	1.17	459.32	535.53	1155.8	1376.9
9071738	02:31:12	1.16	459.52	533.93	1157.84	1379.27
9087736	02:31:28	1.16	459.52	533.94	1159.88	1381.64
9103736	02:31:44	1.16	459.32	533.71	1161.93	1384.02
9119737	02:32:00	1.17	459.4	535.63	1163.97	1386.39
9135736	02:32:16	1.16	459.32	533.71	1166.01	1388.77
9151736	02:32:32	1.16	459.52	533.94	1168.05	1391.14
9167736	02:32:48	1.16	459.32	533.68	1170.09	1393.52
9183736	02:33:04	1.16	459.12	533.47	1172.14	1395.89
9199736	02:33:20	1.17	459.4	535.66	1174.18	1398.27
9215738	02:33:36	1.16	459.4	533.8	1176.22	1400.64
9231737	02:33:52	1.16	459.2	533.57	1178.26	1403.01
9247736	02:34:08	1.16	459.52	533.93	1180.3	1405.38
9263738	02:34:24	1.16	459.52	533.94	1182.35	1407.76
9279738	02:34:40	1.16	459.52	533.94	1184.39	1410.13
9295738	02:34:56	1.16	459.52	533.94	1186.43	1412.5
9311736	02:35:12	1.16	459.6	534.02	1188.47	1414.88
9327736	02:35:28	1.16	459.6	534.03	1190.52	1417.25
9343736	02:35:44	1.16	459.52	533.95	1192.56	1419.63
9359736	02:36:00	1.16	459.4	533.8	1194.6	1422
9375736	02:36:16	1.16	459.32	533.71	1196.64	1424.37
9391736	02:36:32	1.16	459.32	533.7	1198.68	1426.74
9407736	02:36:48	1.16	459.4	533.8	1200.73	1429.12
9423736	02:37:04	1.16	459.4	533.8	1202.77	1431.49
9439736	02:37:20	1.16	459.4	533.8	1204.81	1433.86
9455738	02:37:36	1.16	459.52	533.94	1206.85	1436.23
9471736	02:37:52	1.16	459.72	534.17	1208.9	1438.6
9487737	02:38:08	1.16	459.72	534.17	1210.94	1440.98
9503736	02:38:24	1.16	459.52	533.93	1212.98	1443.35
9519736	02:38:40	1.16	459.6	534.05	1215.02	1445.72
9535738	02:38:56	1.16	459.72	532.33	1217.07	1448.09
9551736	02:39:12	1.16	459.4	533.8	1219.11	1450.46
9567736	02:39:28	1.16	459.32	533.71	1221.15	1452.84
9583736	02:39:44	1.16	459.2	531.74	1223.19	1455.21
9599736	02:40:00	1.16	459.6	532.18	1225.23	1457.58
9615736	02:40:16	1.16	459.6	532.2	1227.28	1459.95
9631738	02:40:32	1.16	459.4	533.79	1229.32	1462.32
9647736	02:40:48	1.16	459.4	531.96	1231.36	1464.69
9663736	02:41:04	1.16	459.52	533.93	1233.4	1467.05
9679737	02:41:20	1.16	459.4	533.8	1235.44	1469.43
9695736	02:41:36	1.16	459.4	533.81	1237.49	1471.79
9711736	02:41:52	1.16	459.6	532.18	1239.53	1474.16
9727736	02:42:08	1.16	459.4	533.79	1241.57	1476.53
9743736	02:42:24	1.16	459.4	533.8	1243.61	1478.9
9759738	02:42:40	1.16	459.12	531.64	1245.65	1481.27
9775738	02:42:56	1.16	459.4	531.96	1247.69	1483.63
9791737	02:43:12	1.16	459.32	531.86	1249.74	1486
9807738	02:43:28	1.16	459.6	532.2	1251.78	1488.37
9823736	02:43:44	1.16	459.6	532.19	1253.82	1490.74
9839736	02:44:00	1.16	459.72	532.32	1255.86	1493.11
9855738	02:44:16	1.16	459.52	533.93	1257.9	1495.47
9871736	02:44:32	1.16	459.52	532.1	1259.95	1497.84
9887737	02:44:48	1.16	459.6	532.18	1261.99	1500.21
9903736	02:45:04	1.16	459.32	531.88	1264.03	1502.57
9919738	02:45:20	1.16	459.72	532.34	1266.07	1504.94
9935736	02:45:36	1.16	459.6	534.02	1268.12	1507.3
9951736	02:45:52	1.16	459.32	531.87	1270.16	1509.67
9967736	02:46:08	1.16	459.4	531.96	1272.2	1512.04
9983736	02:46:24	1.16	459.52	532.1	1274.24	1514.4
9999738	02:46:40	1.16	459.2	533.57	1276.28	1516.77
10015736	02:46:56	1.15	459.2	529.89	1278.33	1519.13
10031736	02:47:12	1.16	459.52	532.1	1280.37	1521.5
10047738	02:47:28	1.16	459.52	532.1	1282.41	1523.86
10063738	02:47:44	1.16	459.4	531.95	1284.45	1526.23
10079736	02:48:00	1.16	459.6	534.03	1286.49	1528.59
10095736	02:48:16	1.16	459.52	533.94	1288.53	1530.95
10111736	02:48:32	1.16	459.2	531.73	1290.58	1533.32
10127736	02:48:48	1.16	459.6	532.19	1292.62	1535.68
10143736	02:49:04	1.16	459.52	532.1	1294.66	1538.04
10159737	02:49:20	1.16	459.52	532.1	1296.7	1540.4
10175736	02:49:36	1.16	459.52	532.09	1298.74	1542.76
10191736	02:49:52	1.16	459.52	532.09	1300.78	1545.13
10207736	02:50:08	1.15	459.52	530.26	1302.83	1547.49
10223736	02:50:24	1.15	459.4	530.12	1304.87	1549.85
10239737	02:50:40	1.16	459.32	531.86	1306.91	1552.21
10255736	02:50:56	1.15	459.4	530.12	1308.95	1554.58
10271736	02:51:12	1.16	459.6	532.2	1310.99	1556.94
10287736	02:51:28	1.16	459.2	531.73	1313.04	1559.3
10303736	02:51:44	1.16	459.32	531.87	1315.08	1561.66
10319737	02:52:00	1.15	459.2	529.88	1317.12	1564.02
10335736	02:52:16	1.16	459.2	531.73	1319.16	1566.38
10351737	02:52:32	1.16	459.32	531.86	1321.2	1568.74
10367736	02:52:48	1.16	459.4	531.97	1323.25	1571.1
10383736	02:53:04	1.15	459.52	530.26	1325.29	1573.46
10399736	02:53:20	1.15	459.8	530.59	1327.33	1575.82
10415738	02:53:36	1.15	459.12	529.8	1329.37	1578.18
10431736	02:53:52	1.15	459.32	530.03	1331.41	1580.54
10447736	02:54:08	1.15	459.4	530.11	1333.46	1582.9
10463736	02:54:24	1.15	459.6	530.35	1335.5	1585.26
10479736	02:54:40	1.16	459.52	532.1	1337.54	1587.61
10495737	02:54:56	1.15	459.4	530.12	1339.58	1589.97
10511736	02:55:12	1.15	459.32	530.04	1341.63	1592.33
10527737	02:55:28	1.15	459.52	530.26	1343.67	1594.69
10543737	02:55:44	1.15	459.32	530.03	1345.71	1597.05
10559736	02:56:00	1.15	459.4	530.12	1347.75	1599.4
10575736	02:56:16	1.15	459.52	530.25	1349.8	1601.76
10591736	02:56:32	1.15	459.4	530.12	1351.84	1604.11
10607736	02:56:48	1.15	459.2	529.89	1353.88	1606.47
10623737	02:57:04	1.15	459.6	530.36	1355.92	1608.82
10639738	02:57:20	1.15	459.52	528.43	1357.97	1611.18
10655736	02:57:36	1.15	459.4	530.12	1360.01	1613.54
10671736	02:57:52	1.15	459.6	530.36	1362.05	1615.89
10687738	02:58:08	1.15	459.6	530.36	1364.09	1618.24
10703736	02:58:24	1.15	459.4	528.29	1366.14	1620.6
10719736	02:58:40	1.15	459.52	530.27	1368.18	1622.95
10735737	02:58:56	1.15	459.52	530.26	1370.22	1625.31
10751737	02:59:12	1.15	459.32	530.02	1372.26	1627.66
10767736	02:59:28	1.15	459.6	530.36	1374.3	1630.01
10783736	02:59:44	1.15	459.52	528.43	1376.35	1632.36
10799736	03:00:00	1.15	459.52	528.42	1378.39	1634.72
10815737	03:00:16	1.15	459.4	530.12	1380.43	1637.07
10831738	03:00:32	1.15	459.4	530.12	1382.47	1639.42
10847736	03:00:48	1.15	459.52	530.27	1384.51	1641.77
10863738	03:01:04	1.15	459.4	528.27	1386.56	1644.12
10879736	03:01:20	1.15	459.4	528.28	1388.6	1646.47
10895736	03:01:36	1.15	459.4	528.29	1390.64	1648.82
10911736	03:01:52	1.15	459.4	528.29	1392.68	1651.17
10927736	03:02:08	1.15	459.12	527.96	1394.72	1653.52
10943737	03:02:24	1.15	459.32	528.18	1396.76	1655.87
10959736	03:02:40	1.15	459.52	528.43	1398.81	1658.21
10975736	03:02:56	1.15	459.6	528.52	1400.85	1660.56
10991736	03:03:12	1.15	459.4	528.27	1402.89	1662.91
11007738	03:03:28	1.15	459.4	528.28	1404.93	1665.26
11023736	03:03:44	1.15	459.6	528.51	1406.97	1667.6
11039738	03:04:00	1.15	459.52	528.43	1409.02	1669.95
11055736	03:04:16	1.15	459.52	528.43	1411.06	1672.3
11071736	03:04:32	1.15	459.52	526.59	1413.1	1674.64
11087738	03:04:48	1.15	459.32	528.19	1415.14	1676.99
11103736	03:05:04	1.15	459.52	526.58	1417.18	1679.33
11119736	03:05:20	1.15	459.32	528.19	1419.22	1681.68
11135736	03:05:36	1.15	459.32	526.36	1421.27	1684.02
11151736	03:05:52	1.15	459.52	526.58	1423.31	1686.37
11167736	03:06:08	1.15	459.2	528.05	1425.35	1688.71
11183736	03:06:24	1.15	459.2	528.05	1427.39	1691.05
11199736	03:06:40	1.15	459.32	528.19	1429.43	1693.4
11215737	03:06:56	1.15	459.32	526.35	1431.48	1695.74
11231736	03:07:12	1.15	459.2	526.22	1433.52	1698.08
11247736	03:07:28	1.15	459.32	528.19	1435.56	1700.42
11263737	03:07:44	1.15	459.4	528.28	1437.6	1702.77
11279738	03:08:00	1.15	459.4	526.45	1439.64	1705.11
11295738	03:08:16	1.15	459.4	526.44	1441.68	1707.45
11311736	03:08:32	1.15	459.52	526.58	1443.73	1709.79
11327737	03:08:48	1.15	459.52	526.57	1445.77	1712.13
11343738	03:09:04	1.15	459.32	526.35	1447.81	1714.47
11359736	03:09:20	1.14	459.4	524.61	1449.85	1716.81
11375738	03:09:36	1.15	459.32	526.35	1451.89	1719.15
11391736	03:09:52	1.15	459.52	526.58	1453.93	1721.49
11407736	03:10:08	1.15	459.4	526.45	1455.98	1723.82
11423738	03:10:24	1.15	459.4	526.44	1458.02	1726.16
11439736	03:10:40	1.15	459.6	526.67	1460.06	1728.5
11455736	03:10:56	1.15	459.6	526.67	1462.1	1730.84
11471738	03:11:12	1.15	459.4	526.43	1464.14	1733.17
11487736	03:11:28	1.14	459.32	524.53	1466.18	1735.51
11503736	03:11:44	1.14	459.6	524.84	1468.23	1737.85
11519737	03:12:00	1.14	459.32	524.52	1470.27	1740.18
11535736	03:12:16	1.14	459.32	524.53	1472.31	1742.51
11551738	03:12:32	1.14	459.4	524.61	1474.35	1744.85
11567737	03:12:48	1.14	459.6	524.84	1476.39	1747.18
11583736	03:13:04	1.14	459.4	524.6	1478.44	1749.52
11599738	03:13:20	1.15	459.52	526.58	1480.48	1751.85
11615736	03:13:36	1.14	459.32	524.52	1482.52	1754.19
11631738	03:13:52	1.15	459.52	526.58	1484.56	1756.52
11647738	03:14:08	1.14	459.12	524.27	1486.61	1758.85
11663737	03:14:24	1.14	459.52	524.75	1488.65	1761.19
11679736	03:14:40	1.14	459.52	524.75	1490.69	1763.52
11695736	03:14:56	1.14	459.2	524.38	1492.73	1765.85
11711736	03:15:12	1.14	459.52	524.75	1494.78	1768.18
11727736	03:15:28	1.14	459.52	524.74	1496.82	1770.51
11743736	03:15:44	1.14	459.4	522.77	1498.86	1772.85
11759736	03:16:00	1.14	459.52	524.75	1500.9	1775.17
11775736	03:16:16	1.14	459.4	522.78	1502.94	1777.5
11791738	03:16:32	1.14	459.4	524.6	1504.99	1779.83
11807736	03:16:48	1.14	459.52	524.75	1507.03	1782.16
11823736	03:17:04	1.14	459.52	524.75	1509.07	1784.49
11839736	03:17:20	1.14	459.52	522.91	1511.11	1786.81
11855736	03:17:36	1.14	459.2	524.38	1513.16	1789.14
11871737	03:17:52	1.14	459.4	524.62	1515.2	1791.47
11887736	03:18:08	1.14	459.4	522.76	1517.24	1793.79
11903736	03:18:24	1.14	459.4	522.77	1519.28	1796.12
11919737	03:18:40	1.14	459.32	522.67	1521.32	1798.44
11935737	03:18:56	1.14	459.4	522.76	1523.36	1800.77
11951737	03:19:12	1.14	459.6	523.01	1525.41	1803.09
11967737	03:19:28	1.14	459.4	522.77	1527.45	1805.42
11983738	03:19:44	1.13	459.52	521.07	1529.49	1807.74
11999736	03:20:00	1.14	459.4	522.77	1531.53	1810.07
12015736	03:20:16	1.14	459.52	522.92	1533.57	1812.39
12031736	03:20:32	1.14	459.4	522.77	1535.62	1814.71
12047736	03:20:48	1.13	459.52	521.07	1537.66	1817.03
12063736	03:21:04	1.13	459.52	521.07	1539.7	1819.35
12079738	03:21:20	1.14	459.4	522.76	1541.74	1821.67
12095736	03:21:36	1.13	459.4	520.92	1543.78	1823.99
12111736	03:21:52	1.14	459.6	523	1545.83	1826.31
12127736	03:22:08	1.13	459.4	520.94	1547.87	1828.63
12143736	03:22:24	1.13	459.72	521.3	1549.91	1830.95
12159736	03:22:40	1.14	459.6	523	1551.95	1833.27
12175736	03:22:56	1.14	459.32	522.68	1553.99	1835.59
12191736	03:23:12	1.14	459.72	523.13	1556.04	1837.91
12207736	03:23:28	1.13	459.4	520.94	1558.08	1840.23
12223738	03:23:44	1.13	459.52	521.07	1560.12	1842.54
12239736	03:24:00	1.13	459.4	520.93	1562.16	1844.86
12255736	03:24:16	1.13	459.4	520.94	1564.2	1847.17
12271738	03:24:32	1.13	459.4	520.93	1566.25	1849.48
12287736	03:24:48	1.13	459.4	520.92	1568.29	1851.8
12303736	03:25:04	1.14	459.52	522.9	1570.33	1854.11
12319738	03:25:20	1.13	459.52	521.07	1572.37	1856.43
12335736	03:25:36	1.13	459.2	520.71	1574.41	1858.74
12351736	03:25:52	1.13	459.32	519	1576.45	1861.05
12367736	03:26:08	1.13	459.52	519.23	1578.5	1863.36
12383736	03:26:24	1.13	459.4	519.09	1580.54	1865.67
12399736	03:26:40	1.13	459.32	518.99	1582.58	1867.98
12415738	03:26:56	1.13	459.32	519	1584.62	1870.29
12431736	03:27:12	1.13	459.2	518.86	1586.66	1872.6
12447738	03:27:28	1.13	459.32	519	1588.71	1874.91
12463736	03:27:44	1.13	459.32	519.01	1590.75	1877.22
12479736	03:28:00	1.13	459.6	519.32	1592.79	1879.53
12495738	03:28:16	1.13	459.52	519.23	1594.83	1881.83
12511736	03:28:32	1.13	459.6	519.33	1596.87	1884.14
12527736	03:28:48	1.13	459.4	519.09	1598.91	1886.45
12543736	03:29:04	1.13	459.32	519	1600.96	1888.75
12559736	03:29:20	1.13	459.4	519.1	1603	1891.06
12575738	03:29:36	1.13	459.4	517.26	1605.04	1893.36
12591736	03:29:52	1.13	459.32	519.01	1607.08	1895.67
12607736	03:30:08	1.13	459.52	519.22	1609.12	1897.97
12623736	03:30:24	1.13	459.52	519.23	1611.16	1900.27
12639736	03:30:40	1.13	459.4	517.26	1613.21	1902.57
12655736	03:30:56	1.13	459.2	517.02	1615.25	1904.87
12671737	03:31:12	1.13	459.6	517.48	1617.29	1907.17
12687738	03:31:28	1.13	459.2	518.86	1619.33	1909.47
12703736	03:31:44	1.13	459.4	517.26	1621.37	1911.77
12719736	03:32:00	1.13	459.4	517.25	1623.42	1914.07
12735736	03:32:16	1.13	459.6	517.49	1625.46	1916.37
12751737	03:32:32	1.13	459.6	517.5	1627.5	1918.67
12767736	03:32:48	1.13	459.6	517.48	1629.54	1920.97
12783736	03:33:04	1.13	459.32	517.17	1631.58	1923.27
12799736	03:33:20	1.13	459.52	517.41	1633.63	1925.56
12815736	03:33:36	1.12	459.4	515.41	1635.67	1927.86
12831736	03:33:52	1.13	459.32	517.17	1637.71	1930.15
12847736	03:34:08	1.12	459.4	515.42	1639.75	1932.45
12863736	03:34:24	1.12	459.4	515.41	1641.79	1934.74
12879736	03:34:40	1.12	459.8	515.88	1643.84	1937.03
12895736	03:34:56	1.12	459.52	515.57	1645.88	1939.32
12911738	03:35:12	1.12	459.8	515.85	1647.92	1941.62
12927736	03:35:28	1.12	459.4	515.42	1649.96	1943.91
12943736	03:35:44	1.12	459.32	515.33	1652	1946.2
12959737	03:36:00	1.12	459.6	515.65	1654.05	1948.49
12975736	03:36:16	1.13	459.6	517.47	1656.09	1950.78
12991737	03:36:32	1.12	459.52	515.55	1658.13	1953.07
13007737	03:36:48	1.12	459.2	515.19	1660.17	1955.36
13023736	03:37:04	1.12	460.72	515.11	1662.22	1957.65
13039736	03:37:20	1.12	459.2	513.36	1664.26	1959.94
13055736	03:37:36	1.12	459	513.13	1666.3	1962.23
13071736	03:37:52	1.12	459.4	513.59	1668.35	1964.51
13087736	03:38:08	1.12	459.72	515.77	1670.39	1966.8
13103736	03:38:24	1.11	459.6	511.97	1672.43	1969.08
13119736	03:38:40	1.12	459.4	513.57	1674.47	1971.37
13135737	03:38:56	1.12	459.32	515.34	1676.51	1973.65
13151736	03:39:12	1.12	459.32	513.49	1678.56	1975.94
13167736	03:39:28	1.12	459.6	515.64	1680.6	1978.22
13183736	03:39:44	1.12	459.6	513.81	1682.64	1980.5
13199736	03:40:00	1.11	459.4	511.74	1684.68	1982.78
13215736	03:40:16	1.11	459.6	511.98	1686.72	1985.06
13231738	03:40:32	1.11	461	513.59	1688.77	1987.34
13247738	03:40:48	1.11	459.32	511.66	1690.81	1989.62
13263736	03:41:04	1.11	459.32	511.66	1692.85	1991.9
13279736	03:41:20	1.12	459.4	513.58	1694.89	1994.18
13295736	03:41:36	1.12	459.52	513.72	1696.93	1996.45
13311736	03:41:52	1.11	459.4	511.74	1698.98	1998.73
13327737	03:42:08	1.11	459.2	511.53	1701.02	2001.01
13343736	03:42:24	1.11	459.2	511.52	1703.06	2003.28
13359736	03:42:40	1.11	459.32	511.66	1705.1	2005.56
13375736	03:42:56	1.11	459.12	511.44	1707.14	2007.83
13391736	03:43:12	1.12	459.12	513.26	1709.18	2010.1
13407736	03:43:28	1.11	459.72	512.08	1711.22	2012.37
13423736	03:43:44	1.11	459.52	511.88	1713.27	2014.65
13439736	03:44:00	1.11	459.4	509.91	1715.31	2016.92
13455738	03:44:16	1.11	459.6	510.14	1717.35	2019.19
13471736	03:44:32	1.11	459.32	509.81	1719.39	2021.46
13487736	03:44:48	1.11	459.6	510.13	1721.43	2023.73
13503736	03:45:04	1.11	459.32	509.82	1723.47	2025.99
13519736	03:45:20	1.11	459.32	509.81	1725.52	2028.26
13535736	03:45:36	1.11	459.32	509.82	1727.56	2030.53
13551736	03:45:52	1.11	459.52	510.04	1729.6	2032.79
13567737	03:46:08	1.11	459.32	509.81	1731.64	2035.06
13583736	03:46:24	1.11	459.32	509.83	1733.68	2037.33
13599736	03:46:40	1.11	459.4	508.07	1735.72	2039.59
13615736	03:46:56	1.11	459.32	509.81	1737.76	2041.85
13631736	03:47:12	1.11	459.52	508.2	1739.81	2044.12
13647736	03:47:28	1.11	459.32	509.82	1741.85	2046.38
13663736	03:47:44	1.11	459.4	508.08	1743.89	2048.64
13679736	03:48:00	1.11	459.4	508.07	1745.93	2050.9
13695738	03:48:16	1.11	459.32	507.98	1747.97	2053.16
13711736	03:48:32	1.11	461	511.75	1750.02	2055.42
13727736	03:48:48	1.11	459.52	508.2	1752.07	2057.69
13743736	03:49:04	1.11	459.32	507.99	1754.11	2059.95
13759736	03:49:20	1.11	459.32	507.98	1756.15	2062.21
13775736	03:49:36	1.11	459.32	507.97	1758.19	2064.46
13791736	03:49:52	1.11	459.6	508.29	1760.23	2066.72
13807738	03:50:08	1.11	459.6	508.29	1762.27	2068.97
13823736	03:50:24	1.1	459.32	506.13	1764.32	2071.23
13839736	03:50:40	1.1	459.32	506.14	1766.36	2073.48
13855737	03:50:56	1.1	459.6	506.45	1768.4	2075.74
13871736	03:51:12	1.1	459.6	506.46	1770.44	2077.99
13887736	03:51:28	1.1	459.52	506.37	1772.48	2080.24
13903736	03:51:44	1.1	459.52	506.37	1774.53	2082.49
13919736	03:52:00	1.1	459.2	506.02	1776.57	2084.74
13935736	03:52:16	1.1	459.8	506.68	1778.61	2086.99
13951737	03:52:32	1.1	459.52	506.35	1780.65	2089.24
13967736	03:52:48	1.1	459.2	506.02	1782.7	2091.49
13983736	03:53:04	1.1	459.6	506.45	1784.74	2093.74
13999737	03:53:20	1.1	459.52	506.35	1786.78	2095.98
14015736	03:53:36	1.1	459.6	506.44	1788.82	2098.23
14031736	03:53:52	1.1	459.4	504.4	1790.86	2100.47
14047737	03:54:08	1.1	459.4	504.41	1792.91	2102.72
14063736	03:54:24	1.09	459.52	502.68	1794.95	2104.96
14079736	03:54:40	1.1	459.52	504.53	1796.99	2107.2
14095736	03:54:56	1.1	459.52	504.53	1799.03	2109.44
14111738	03:55:12	1.1	459.4	504.4	1801.07	2111.68
14127737	03:55:28	1.1	459.4	504.38	1803.12	2113.92
14143736	03:55:44	1.1	459.4	504.39	1805.16	2116.15
14159738	03:56:00	1.09	459.6	502.77	1807.2	2118.39
14175736	03:56:16	1.09	459.4	502.56	1809.24	2120.63
14191736	03:56:32	1.09	459.32	502.47	1811.28	2122.86
14207736	03:56:48	1.09	459.4	502.56	1813.33	2125.09
14223736	03:57:04	1.09	459.6	502.78	1815.37	2127.33
14239736	03:57:20	1.09	459.4	502.56	1817.41	2129.56
14255736	03:57:36	1.09	459.52	502.69	1819.45	2131.79
14271737	03:57:52	1.09	459.52	502.69	1821.49	2134.02
14287738	03:58:08	1.09	459.6	502.78	1823.54	2136.25
14303737	03:58:24	1.09	459.32	502.47	1825.58	2138.48
14319736	03:58:40	1.09	459.4	502.57	1827.62	2140.71
14335736	03:58:56	1.09	459.4	500.72	1829.66	2142.93
14351736	03:59:12	1.09	459.32	500.63	1831.7	2145.16
14367736	03:59:28	1.09	459.52	500.84	1833.75	2147.38
14383736	03:59:44	1.09	459.32	500.63	1835.79	2149.61
14399736	04:00:00	1.09	459.32	500.62	1837.83	2151.83
14415736	04:00:16	1.09	459.52	500.84	1839.87	2154.06
14431736	04:00:32	1.09	459.6	500.94	1841.91	2156.28
14447736	04:00:48	1.09	459.6	499.1	1843.95	2158.5
14463737	04:01:04	1.09	459.32	498.8	1846	2160.72
14479737	04:01:20	1.09	459.32	498.79	1848.04	2162.94
14495736	04:01:36	1.09	459.32	498.79	1850.08	2165.16
14511736	04:01:52	1.08	459.52	497.17	1852.12	2167.37
14527736	04:02:08	1.09	459.52	499.01	1854.16	2169.59
14543736	04:02:24	1.09	459.32	498.79	1856.2	2171.8
14559736	04:02:40	1.09	459.12	498.57	1858.25	2174.01
14575736	04:02:56	1.09	459.32	498.8	1860.29	2176.23
14591736	04:03:12	1.08	459.2	496.82	1862.33	2178.44
14607736	04:03:28	1.09	459.32	498.8	1864.37	2180.65
14623736	04:03:44	1.08	459.6	497.26	1866.41	2182.86
14639736	04:04:00	1.08	459.4	497.04	1868.45	2185.07
14655736	04:04:16	1.08	459.4	495.21	1870.5	2187.27
14671736	04:04:32	1.08	459.52	497.17	1872.54	2189.48
14687736	04:04:48	1.08	459.6	497.26	1874.58	2191.68
14703736	04:05:04	1.08	459.2	494.98	1876.62	2193.88
14719736	04:05:20	1.08	459.2	494.98	1878.66	2196.08
14735736	04:05:36	1.08	459.32	495.11	1880.7	2198.28
14751736	04:05:52	1.08	459.32	495.11	1882.74	2200.48
14767736	04:06:08	1.07	459.2	493.15	1884.79	2202.68
14783737	04:06:24	1.08	459.2	495	1886.83	2204.88
14799736	04:06:40	1.07	459.4	493.38	1888.87	2207.07
14815737	04:06:56	1.07	459.52	493.5	1890.91	2209.27
14831736	04:07:12	1.07	459.6	493.59	1892.95	2211.46
14847736	04:07:28	1.07	459.6	491.74	1895	2213.65
14863736	04:07:44	1.07	459.4	493.37	1897.04	2215.85
14879736	04:08:00	1.07	459.12	493.08	1899.08	2218.04
14895736	04:08:16	1.07	459.72	491.89	1901.12	2220.23
14911736	04:08:32	1.07	459.4	491.53	1903.17	2222.41
14927736	04:08:48	1.07	459.12	491.24	1905.21	2224.6
14943737	04:09:04	1.07	459.52	491.66	1907.25	2226.79
14959736	04:09:20	1.07	459.72	491.86	1909.29	2228.97
14975736	04:09:36	1.07	459.6	491.73	1911.33	2231.15
14991737	04:09:52	1.07	459.52	491.67	1913.38	2233.33
15007738	04:10:08	1.07	459.52	489.83	1915.42	2235.51
15023736	04:10:24	1.07	459.52	489.82	1917.46	2237.69
15039738	04:10:40	1.07	459.32	489.62	1919.5	2239.87
15055736	04:10:56	1.07	459.32	489.6	1921.54	2242.04
15071738	04:11:12	1.07	459.4	489.7	1923.59	2244.21
15087736	04:11:28	1.06	459.52	486.14	1925.63	2246.38
15103736	04:11:44	1.06	459.4	487.86	1927.67	2248.55
15119736	04:12:00	1.06	459.52	487.98	1929.71	2250.72
15135736	04:12:16	1.06	459.32	485.93	1931.76	2252.89
15151736	04:12:32	1.06	459.4	487.86	1933.8	2255.05
15167736	04:12:48	1.06	459.4	486.02	1935.84	2257.22
15183736	04:13:04	1.06	459.6	486.23	1937.88	2259.38
15199736	04:13:20	1.06	459.6	486.24	1939.92	2261.54
15215736	04:13:36	1.06	459.52	486.14	1941.97	2263.7
15231738	04:13:52	1.05	459.8	484.6	1944.01	2265.85
15247737	04:14:08	1.05	459.92	484.73	1946.05	2268.01
15263736	04:14:24	1.05	459.2	483.97	1948.09	2270.16
15279737	04:14:40	1.05	459.6	484.4	1950.14	2272.31
15295736	04:14:56	1.05	459.6	482.55	1952.18	2274.45
15311736	04:15:12	1.05	459.6	482.55	1954.22	2276.6
15327736	04:15:28	1.05	459.4	482.35	1956.26	2278.74
15343736	04:15:44	1.05	459.72	482.68	1958.3	2280.88
15359736	04:16:00	1.05	459.32	480.43	1960.34	2283.02
15375736	04:16:16	1.05	459.4	480.51	1962.39	2285.16
15391736	04:16:32	1.04	459.52	478.8	1964.43	2287.29
15407736	04:16:48	1.05	459.6	480.73	1966.47	2289.42
15423736	04:17:04	1.04	459.6	478.88	1968.51	2291.55
15439738	04:17:20	1.04	459.32	476.74	1970.56	2293.68
15455736	04:17:36	1.04	459.32	476.76	1972.6	2295.8
15471736	04:17:52	1.04	459.6	477.04	1974.64	2297.92
15487738	04:18:08	1.04	459.4	476.83	1976.68	2300.04
15503736	04:18:24	1.03	459.6	475.19	1978.72	2302.16
15519736	04:18:40	1.03	459.52	473.28	1980.76	2304.27
15535736	04:18:56	1.03	459.32	474.91	1982.81	2306.39
15551738	04:19:12	1.03	459.52	473.28	1984.85	2308.49
15567736	04:19:28	1.03	459.32	474.93	1986.89	2310.6
15583736	04:19:44	1.03	459.52	471.44	1988.94	2312.7
15599736	04:20:00	1.03	459.6	473.37	1990.98	2314.8
15615736	04:20:16	1.03	459.72	471.65	1993.02	2316.89
15631736	04:20:32	1.02	459.32	469.4	1995.06	2318.98
15647736	04:20:48	1.02	459.52	469.6	1997.1	2321.07
15663736	04:21:04	1.02	459.12	467.37	1999.15	2323.15
15679736	04:21:20	1.02	459.52	467.77	2001.19	2325.23
15695736	04:21:36	1.01	459.32	465.72	2003.23	2327.31
15711737	04:21:52	1.01	459.52	465.93	2005.27	2329.38
15727736	04:22:08	1.01	459.4	463.96	2007.31	2331.44
15743737	04:22:24	1.01	459.52	462.25	2009.35	2333.5
15759736	04:22:40	1.01	459.52	464.09	2011.4	2335.56
15775736	04:22:56	1	459.4	460.3	2013.44	2337.61
15780736	04:23:01	1	459.52	458.58	2014.08	2338.25
Energizer AA @0.2C #3