## LOGGER03
millis	time	voltage	current	power	capacity	energy
0	00:00:00	1.28	460	589.73	0	0
15738	00:00:16	1.28	459.92	587.77	2.01	2.57
31738	00:00:32	1.27	459.72	583.84	4.05	5.17
47739	00:00:48	1.27	459.92	584.09	6.1	7.77
63738	00:01:04	1.27	459.8	582.09	8.14	10.35
79739	00:01:20	1.26	459.92	580.41	10.18	12.94
95738	00:01:36	1.26	459.8	580.26	12.23	15.52
111738	00:01:52	1.26	459.6	579.99	14.27	18.1
127739	00:02:08	1.26	459.6	580.01	16.31	20.68
143738	00:02:24	1.26	459.4	577.92	18.36	23.25
159738	00:02:40	1.25	459.8	576.58	20.4	25.82
175738	00:02:56	1.25	459.92	576.73	22.44	28.39
191738	00:03:12	1.25	459.6	576.32	24.48	30.95
207739	00:03:28	1.25	459.72	574.64	26.53	33.51
223739	00:03:44	1.25	459.72	574.64	28.57	36.06
239738	00:04:00	1.25	459.4	574.23	30.61	38.61
255739	00:04:16	1.25	459.8	574.74	32.66	41.17
271738	00:04:32	1.25	459.72	574.63	34.7	43.71
287738	00:04:48	1.25	459.52	572.54	36.74	46.26
303738	00:05:04	1.25	459.4	572.41	38.78	48.8
319738	00:05:20	1.24	459.8	571.04	40.83	51.34
335738	00:05:36	1.25	459.72	572.8	42.87	53.88
351738	00:05:52	1.24	459.8	571.05	44.91	56.42
367738	00:06:08	1.24	459.32	570.45	46.95	58.95
383738	00:06:24	1.24	459.4	568.71	49	61.48
399738	00:06:40	1.24	459.8	569.22	51.04	64.02
415738	00:06:56	1.24	459.8	569.21	53.08	66.54
431738	00:07:12	1.23	459.52	567.03	55.13	69.07
447738	00:07:28	1.23	459.8	567.38	57.17	71.59
463738	00:07:44	1.23	459.6	567.13	59.21	74.11
479738	00:08:00	1.23	459.6	567.13	61.25	76.64
495738	00:08:16	1.23	459.52	565.19	63.3	79.15
511738	00:08:32	1.23	459.8	565.54	65.34	81.67
527739	00:08:48	1.23	459.4	565.05	67.38	84.19
543738	00:09:04	1.23	459.72	567.28	69.42	86.7
559738	00:09:20	1.23	459.4	566.87	71.47	89.21
575738	00:09:36	1.23	459.72	563.58	73.51	91.73
591738	00:09:52	1.23	459.6	563.45	75.55	94.24
607739	00:10:08	1.23	459.52	565.19	77.59	96.75
623738	00:10:24	1.23	459.6	565.28	79.64	99.26
639738	00:10:40	1.23	459.32	563.12	81.68	101.76
655738	00:10:56	1.23	459.2	562.95	83.72	104.27
671738	00:11:12	1.23	459.4	565.03	85.76	106.77
687738	00:11:28	1.23	459.4	563.21	87.81	109.28
703739	00:11:44	1.22	459.52	561.52	89.85	111.78
719739	00:12:00	1.22	459.8	561.86	91.89	114.28
735739	00:12:16	1.23	459.72	563.61	93.94	116.78
751739	00:12:32	1.22	459.6	561.62	95.98	119.27
767738	00:12:48	1.22	459.4	559.53	98.02	121.77
783738	00:13:04	1.22	459.72	561.75	100.06	124.26
799738	00:13:20	1.22	459.4	559.51	102.1	126.76
814739	00:13:35	1.22	459.4	559.54	104.02	129.1
830738	00:13:51	1.22	459.52	559.67	106.06	131.59
846738	00:14:07	1.22	459.72	561.76	108.1	134.08
862738	00:14:23	1.22	459.52	559.67	110.15	136.57
878738	00:14:39	1.22	459.12	559.18	112.19	139.05
894738	00:14:55	1.22	459.12	559.18	114.23	141.54
910738	00:15:11	1.22	459.4	559.53	116.27	144.03
926738	00:15:27	1.21	459.32	557.6	118.31	146.51
942739	00:15:43	1.21	459.52	557.83	120.36	149
958738	00:15:59	1.22	459.6	559.77	122.4	151.48
974738	00:16:15	1.21	459.4	557.68	124.44	153.96
990737	00:16:31	1.21	459.4	557.69	126.48	156.44
1006738	00:16:47	1.21	459.52	557.83	128.53	158.92
1022739	00:17:03	1.21	459.32	557.59	130.57	161.4
1038738	00:17:19	1.21	459.92	556.48	132.61	163.88
1054738	00:17:35	1.21	459.2	557.44	134.65	166.36
1070738	00:17:51	1.21	459.6	556.1	136.69	168.84
1086738	00:18:07	1.21	459.6	557.92	138.74	171.32
1102738	00:18:23	1.21	459.52	557.83	140.78	173.79
1118739	00:18:39	1.21	459.2	555.6	142.82	176.27
1134739	00:18:55	1.21	459.52	555.99	144.86	178.74
1150738	00:19:11	1.21	459.4	557.67	146.9	181.21
1166738	00:19:27	1.21	459.52	556.01	148.95	183.69
1182737	00:19:43	1.21	459.6	556.1	150.99	186.16
1198738	00:19:59	1.21	459.6	556.08	153.03	188.63
1214738	00:20:15	1.21	459.6	554.25	155.07	191.1
1230738	00:20:31	1.21	459.52	556	157.11	193.56
1246739	00:20:47	1.21	459.32	553.93	159.16	196.03
1262738	00:21:03	1.21	459.6	554.25	161.2	198.5
1278738	00:21:19	1.21	459.32	553.91	163.24	200.96
1294738	00:21:35	1.21	459.32	555.76	165.28	203.43
1310737	00:21:51	1.21	459.52	554.16	167.32	205.89
1326738	00:22:07	1.21	459.4	555.84	169.37	208.36
1342737	00:22:23	1.21	459.4	555.85	171.41	210.83
1358738	00:22:39	1.21	459.72	554.41	173.45	213.29
1374739	00:22:55	1.21	459.32	553.9	175.49	215.75
1390738	00:23:11	1.21	459.32	553.91	177.53	218.21
1406737	00:23:27	1.21	459.4	554.02	179.58	220.68
1422738	00:23:43	1.21	459.4	554.01	181.62	223.14
1438738	00:23:59	1.21	459.6	554.25	183.66	225.6
1454738	00:24:15	1.21	459.72	554.39	185.7	228.06
1470739	00:24:31	1.21	459.72	554.4	187.74	230.52
1486737	00:24:47	1.21	459.32	553.92	189.79	232.99
1502738	00:25:03	1.2	459.32	552.09	191.83	235.44
1518739	00:25:19	1.21	459.52	554.15	193.87	237.9
1534738	00:25:35	1.2	459.2	551.92	195.91	240.36
1550737	00:25:51	1.2	459.6	552.42	197.95	242.82
1566737	00:26:07	1.2	459.32	552.08	199.99	245.27
1582739	00:26:23	1.2	459.4	552.17	202.04	247.72
1598737	00:26:39	1.2	459.4	552.17	204.08	250.18
1614738	00:26:55	1.2	459.4	552.18	206.12	252.63
1630739	00:27:11	1.2	459.32	552.06	208.16	255.09
1646738	00:27:27	1.2	459.2	550.09	210.2	257.54
1662737	00:27:43	1.2	459.52	552.31	212.25	259.99
1678739	00:27:59	1.2	459.52	550.47	214.29	262.45
1694739	00:28:15	1.2	459.52	552.31	216.33	264.9
1710738	00:28:31	1.2	459.4	552.18	218.37	267.35
1726739	00:28:47	1.2	459.52	550.48	220.41	269.8
1742737	00:29:03	1.2	459.52	550.48	222.46	272.25
1758739	00:29:19	1.2	459.4	550.33	224.5	274.7
1774738	00:29:35	1.2	459.72	550.72	226.54	277.15
1790737	00:29:51	1.2	459.4	550.33	228.58	279.59
1806738	00:30:07	1.2	459.2	550.1	230.62	282.04
1822739	00:30:23	1.2	459.52	550.49	232.67	284.48
1838737	00:30:39	1.2	459.32	550.23	234.71	286.93
1854739	00:30:55	1.2	459.6	550.57	236.75	289.38
1870738	00:31:11	1.2	459.4	550.34	238.79	291.82
1886738	00:31:27	1.2	459.52	550.47	240.83	294.27
1902739	00:31:43	1.2	459.2	550.09	242.88	296.71
1918738	00:31:59	1.19	459.52	548.63	244.92	299.16
1934738	00:32:15	1.2	459.6	550.58	246.96	301.6
1950737	00:32:31	1.2	459.2	550.1	249	304.05
1966737	00:32:47	1.2	459.32	550.23	251.04	306.49
1982739	00:33:03	1.19	459.4	548.5	253.09	308.94
1998738	00:33:19	1.2	459.6	550.57	255.13	311.38
2014738	00:33:35	1.2	459.4	550.34	257.17	313.82
2030739	00:33:51	1.2	459.52	550.49	259.21	316.27
2046737	00:34:07	1.2	459.52	550.48	261.25	318.71
2062738	00:34:23	1.19	459.6	548.73	263.3	321.15
2078738	00:34:39	1.19	459.6	548.73	265.34	323.59
2094738	00:34:55	1.19	459.72	548.88	267.38	326.03
2110737	00:35:11	1.19	459.92	549.12	269.42	328.47
2126739	00:35:27	1.19	459.72	548.88	271.46	330.91
2142738	00:35:43	1.19	459.4	548.49	273.51	333.35
2158739	00:35:59	1.19	459.52	548.64	275.55	335.79
2174738	00:36:15	1.19	459.4	548.5	277.59	338.23
2190738	00:36:31	1.19	459.52	548.64	279.63	340.67
2206739	00:36:47	1.2	459.4	550.33	281.67	343.11
2222738	00:37:03	1.2	459.52	550.47	283.72	345.55
2238738	00:37:19	1.2	459.4	550.33	285.76	347.98
2254739	00:37:35	1.19	459.6	548.74	287.8	350.42
2270738	00:37:51	1.19	459.6	546.91	289.84	352.86
2286737	00:38:07	1.19	459.4	548.5	291.88	355.3
2302738	00:38:23	1.19	459.2	548.25	293.92	357.73
2318738	00:38:39	1.19	459.4	548.49	295.97	360.17
2334738	00:38:55	1.19	459.52	546.79	298.01	362.6
2350738	00:39:11	1.19	459	548.02	300.05	365.04
2366738	00:39:27	1.19	459.4	546.65	302.09	367.48
2382739	00:39:43	1.19	459	548.02	304.13	369.91
2398738	00:39:59	1.19	459.52	548.64	306.18	372.35
2414738	00:40:15	1.19	459.32	546.56	308.22	374.78
2430738	00:40:31	1.19	459.4	548.51	310.26	377.22
2446738	00:40:47	1.19	459.4	546.65	312.3	379.65
2462739	00:41:03	1.19	459.32	548.41	314.34	382.08
2478738	00:41:19	1.19	459.32	546.56	316.38	384.51
2494738	00:41:35	1.19	459.32	546.57	318.43	386.95
2510739	00:41:51	1.19	459.2	546.43	320.47	389.38
2526737	00:42:07	1.19	459.6	548.74	322.51	391.81
2542737	00:42:23	1.19	459.4	546.64	324.55	394.24
2558738	00:42:39	1.19	459.32	548.41	326.59	396.67
2574737	00:42:55	1.19	459.6	546.89	328.64	399.11
2590739	00:43:11	1.19	459.4	546.68	330.68	401.54
2606739	00:43:27	1.19	459.52	546.81	332.72	403.97
2622737	00:43:43	1.19	459.6	546.9	334.76	406.4
2638738	00:43:59	1.19	459.52	546.81	336.81	408.83
2654738	00:44:15	1.19	459.72	547.05	338.85	411.26
2670739	00:44:31	1.19	459.32	546.57	340.89	413.69
2686739	00:44:47	1.19	459.6	546.89	342.93	416.12
2702739	00:45:03	1.19	459.4	546.66	344.97	418.55
2718738	00:45:19	1.19	459.4	546.67	347.02	420.98
2734737	00:45:35	1.19	459.4	546.66	349.06	423.41
2750739	00:45:51	1.19	459.52	546.81	351.1	425.85
2766737	00:46:07	1.19	459.32	546.55	353.14	428.28
2782738	00:46:23	1.19	459.52	544.96	355.19	430.71
2798738	00:46:39	1.19	459.4	546.66	357.23	433.14
2814738	00:46:55	1.19	459.6	546.9	359.27	435.57
2830738	00:47:11	1.19	459.4	546.65	361.31	438
2846737	00:47:27	1.19	459.4	546.66	363.35	440.42
2862738	00:47:43	1.19	459.2	546.42	365.4	442.85
2878738	00:47:59	1.19	459.72	547.05	367.44	445.28
2894738	00:48:15	1.19	459.72	547.05	369.48	447.71
2910738	00:48:31	1.19	459.32	546.55	371.52	450.13
2926738	00:48:47	1.19	459.6	546.89	373.57	452.56
2942738	00:49:03	1.19	459.52	544.98	375.61	454.99
2958738	00:49:19	1.19	459.8	547.13	377.65	457.42
2974738	00:49:35	1.19	459.52	546.82	379.69	459.84
2990738	00:49:51	1.19	459.52	546.8	381.73	462.27
3006738	00:50:07	1.19	459.4	546.66	383.78	464.7
3022738	00:50:23	1.19	459.6	546.9	385.82	467.13
3038738	00:50:39	1.19	459.4	544.82	387.86	469.55
3054737	00:50:55	1.19	459.52	546.81	389.9	471.98
3070737	00:51:11	1.19	459.72	547.03	391.94	474.4
3086738	00:51:27	1.19	459.52	544.97	393.99	476.83
3102738	00:51:43	1.19	459.72	547.03	396.03	479.25
3118738	00:51:59	1.19	459.6	545.07	398.07	481.68
3134737	00:52:15	1.19	459.72	545.2	400.11	484.1
3150739	00:52:31	1.19	459.72	547.03	402.16	486.52
3166739	00:52:47	1.19	459.6	546.91	404.2	488.95
3182737	00:53:03	1.19	459.32	544.71	406.24	491.37
3198738	00:53:19	1.19	459.12	544.5	408.28	493.8
3214739	00:53:35	1.19	459.4	544.82	410.32	496.22
3230739	00:53:51	1.19	459.52	544.97	412.37	498.64
3246737	00:54:07	1.19	459.52	544.96	414.41	501.07
3262738	00:54:23	1.18	459	542.51	416.45	503.49
3278738	00:54:39	1.19	459.4	544.82	418.49	505.91
3294737	00:54:55	1.19	459.32	544.73	420.53	508.33
3310738	00:55:11	1.19	459.72	545.2	422.58	510.75
3326738	00:55:27	1.19	459.52	544.97	424.62	513.18
3342737	00:55:43	1.19	459.4	544.83	426.66	515.6
3358739	00:55:59	1.19	459.52	544.97	428.7	518.02
3374738	00:56:15	1.19	459.6	545.07	430.75	520.44
3390737	00:56:31	1.19	459.4	546.67	432.79	522.86
3406738	00:56:47	1.19	459.52	544.96	434.83	525.28
3422737	00:57:03	1.19	459.52	546.78	436.87	527.7
3438738	00:57:19	1.19	459.4	544.83	438.91	530.12
3454738	00:57:35	1.18	459.4	542.98	440.95	532.54
3470738	00:57:51	1.19	459.52	544.97	443	534.96
3486738	00:58:07	1.18	459.72	543.36	445.04	537.38
3502737	00:58:23	1.19	459.52	544.97	447.08	539.8
3518737	00:58:39	1.19	459.52	544.96	449.12	542.23
3534739	00:58:55	1.18	459.6	541.38	451.17	544.65
3550739	00:59:11	1.19	459.6	545.06	453.21	547.06
3566737	00:59:27	1.19	459.4	544.83	455.25	549.48
3582738	00:59:43	1.18	459.4	542.97	457.29	551.9
3598738	00:59:59	1.19	459.4	544.82	459.33	554.32
3614739	01:00:15	1.18	459.4	542.99	461.37	556.74
3630739	01:00:31	1.18	459.32	542.88	463.42	559.15
3646737	01:00:47	1.18	459.4	542.99	465.46	561.57
3662739	01:01:03	1.19	459.6	545.08	467.5	563.99
3678738	01:01:19	1.18	459.32	542.9	469.54	566.41
3694738	01:01:35	1.19	459.32	544.73	471.58	568.82
3710738	01:01:51	1.19	459.6	545.06	473.63	571.24
3726738	01:02:07	1.18	459.12	542.65	475.67	573.66
3742738	01:02:23	1.18	459.6	543.22	477.71	576.07
3758739	01:02:39	1.18	459.2	542.76	479.75	578.49
3774738	01:02:55	1.18	459.32	542.89	481.79	580.91
3790739	01:03:11	1.18	459.52	543.13	483.84	583.32
3806739	01:03:27	1.18	459.6	543.22	485.88	585.74
3822739	01:03:43	1.18	459.32	542.89	487.92	588.15
3838738	01:03:59	1.19	459.32	544.72	489.96	590.57
3854738	01:04:15	1.18	459.52	543.13	492	592.98
3870737	01:04:31	1.19	459.6	545.08	494.04	595.4
3886737	01:04:47	1.18	459.52	543.12	496.09	597.81
3902737	01:05:03	1.18	459.32	542.89	498.13	600.23
3918738	01:05:19	1.19	459.2	544.58	500.17	602.64
3934738	01:05:35	1.18	459.2	542.74	502.21	605.06
3950739	01:05:51	1.18	459.4	541.15	504.25	607.47
3966738	01:06:07	1.18	459.32	542.89	506.3	609.89
3982738	01:06:23	1.18	459.2	542.76	508.34	612.3
3998738	01:06:39	1.18	459.6	543.21	510.38	614.72
4014739	01:06:55	1.18	459.52	543.13	512.42	617.13
4030738	01:07:11	1.18	459.6	543.22	514.46	619.54
4046737	01:07:27	1.18	459.6	543.23	516.5	621.96
4062738	01:07:43	1.18	459.72	543.36	518.55	624.37
4078738	01:07:59	1.18	459.72	543.35	520.59	626.79
4094738	01:08:15	1.18	460.92	544.84	522.63	629.2
4110737	01:08:31	1.18	460.92	544.86	524.68	631.62
4126737	01:08:47	1.18	459	542.52	526.72	634.04
4142737	01:09:03	1.18	459.32	542.87	528.76	636.45
4158738	01:09:19	1.18	459.12	542.66	530.81	638.86
4174737	01:09:35	1.18	459.32	542.88	532.85	641.27
4190738	01:09:51	1.18	459.32	541.05	534.89	643.69
4206739	01:10:07	1.18	459.52	543.12	536.93	646.1
4222738	01:10:23	1.18	459.4	541.15	538.97	648.51
4238738	01:10:39	1.18	459.6	541.38	541.01	650.92
4254738	01:10:55	1.18	459.6	543.22	543.06	653.33
4270738	01:11:11	1.18	459.52	541.29	545.1	655.74
4286738	01:11:27	1.18	459.72	543.35	547.14	658.16
4302738	01:11:43	1.19	459.12	544.49	549.18	660.57
4318738	01:11:59	1.18	459.4	542.98	551.22	662.98
4334738	01:12:15	1.18	459.32	541.07	553.27	665.39
4350738	01:12:31	1.18	459.4	542.98	555.31	667.8
4366739	01:12:47	1.18	459.32	542.88	557.35	670.21
4382738	01:13:03	1.18	459.4	542.98	559.39	672.63
4398738	01:13:19	1.18	459.32	542.89	561.43	675.04
4414739	01:13:35	1.18	459.4	542.98	563.47	677.45
4430738	01:13:51	1.18	459.4	542.99	565.52	679.86
4446738	01:14:07	1.18	459.52	543.13	567.56	682.28
4462739	01:14:23	1.18	459.32	542.89	569.6	684.69
4478738	01:14:39	1.18	459.6	541.38	571.64	687.09
4494738	01:14:55	1.18	459.52	543.14	573.69	689.5
4510738	01:15:11	1.18	459.52	543.13	575.73	691.91
4526739	01:15:27	1.18	459.52	543.14	577.77	694.32
4542738	01:15:43	1.18	459.6	543.23	579.81	696.73
4558738	01:15:59	1.18	459.6	543.23	581.85	699.14
4574738	01:16:15	1.18	459.72	541.52	583.9	701.55
4590739	01:16:31	1.18	459.52	543.13	585.94	703.96
4606739	01:16:47	1.18	459.2	540.92	587.98	706.37
4622738	01:17:03	1.18	459.4	542.98	590.02	708.78
4638738	01:17:19	1.18	459.52	543.13	592.06	711.18
4654739	01:17:35	1.18	459.6	543.22	594.11	713.59
4670738	01:17:51	1.18	459.52	541.29	596.15	716
4686738	01:18:07	1.18	459.4	541.16	598.19	718.41
4702738	01:18:23	1.18	459.4	541.15	600.23	720.81
4718738	01:18:39	1.18	459.32	541.04	602.28	723.22
4734738	01:18:55	1.18	459.32	541.06	604.32	725.63
4750739	01:19:11	1.18	459.6	541.39	606.36	728.03
4766739	01:19:27	1.18	459.52	543.13	608.4	730.44
4782739	01:19:43	1.18	459.4	541.14	610.44	732.85
4798738	01:19:59	1.18	459.32	541.05	612.48	735.25
4814738	01:20:15	1.18	459.6	541.38	614.53	737.66
4830739	01:20:31	1.18	459.52	541.29	616.57	740.06
4846738	01:20:47	1.18	459.4	541.15	618.61	742.47
4862738	01:21:03	1.18	459.12	540.82	620.65	744.87
4878738	01:21:19	1.18	459.52	541.29	622.7	747.28
4894738	01:21:35	1.18	459.52	541.3	624.74	749.68
4910738	01:21:51	1.18	459.4	541.16	626.78	752.09
4926738	01:22:07	1.18	459.4	541.15	628.82	754.49
4942738	01:22:23	1.17	459.2	539.07	630.86	756.9
4958739	01:22:39	1.18	459.32	541.04	632.91	759.3
4974738	01:22:55	1.18	459.32	541.05	634.95	761.71
4990738	01:23:11	1.18	459.52	543.13	636.99	764.11
5006738	01:23:27	1.18	459.4	541.15	639.03	766.52
5022739	01:23:43	1.18	459.32	541.05	641.07	768.92
5038738	01:23:59	1.17	459.32	539.21	643.12	771.32
5054738	01:24:15	1.17	459.2	539.08	645.16	773.73
5070739	01:24:31	1.17	459.4	539.31	647.2	776.13
5086739	01:24:47	1.18	459.6	541.39	649.24	778.53
5102738	01:25:03	1.18	459.32	541.05	651.28	780.94
5118738	01:25:19	1.17	459.52	539.45	653.33	783.34
5134738	01:25:35	1.18	459.4	541.15	655.37	785.75
5150737	01:25:51	1.17	459.2	539.06	657.41	788.15
5166739	01:26:07	1.18	459.32	541.04	659.45	790.55
5182737	01:26:23	1.18	459.32	541.05	661.49	792.95
5198738	01:26:39	1.18	459.52	541.29	663.54	795.35
5214738	01:26:55	1.18	459.4	541.15	665.58	797.76
5230738	01:27:11	1.18	459.6	541.39	667.62	800.16
5246738	01:27:27	1.17	459.52	539.44	669.66	802.56
5262738	01:27:43	1.18	459.4	541.15	671.7	804.97
5278739	01:27:59	1.17	459.52	539.46	673.75	807.37
5294738	01:28:15	1.18	459.32	541.05	675.79	809.77
5310738	01:28:31	1.17	459.4	539.31	677.83	812.17
5326738	01:28:47	1.17	459.4	539.29	679.87	814.57
5342738	01:29:03	1.18	459.52	541.28	681.91	816.98
5358738	01:29:19	1.17	459.52	539.44	683.95	819.38
5374738	01:29:35	1.17	459.32	539.21	686	821.78
5390738	01:29:51	1.18	459.2	540.91	688.04	824.18
5406739	01:30:07	1.18	459.72	541.53	690.08	826.58
5422737	01:30:23	1.17	459.4	539.31	692.12	828.98
5438739	01:30:39	1.17	459.4	539.31	694.16	831.38
5454737	01:30:55	1.17	459.4	539.3	696.21	833.78
5470739	01:31:11	1.18	459.52	541.29	698.25	836.18
5486739	01:31:27	1.17	459.52	539.46	700.29	838.58
5502737	01:31:43	1.17	459.32	539.2	702.33	840.98
5518739	01:31:59	1.18	459.4	541.14	704.37	843.38
5534738	01:32:15	1.17	459.52	539.45	706.41	845.78
5550737	01:32:31	1.17	459.6	539.54	708.46	848.18
5566738	01:32:47	1.18	459.2	540.9	710.5	850.58
5582739	01:33:03	1.17	459.52	539.46	712.54	852.98
5598738	01:33:19	1.17	459.2	539.07	714.58	855.38
5614737	01:33:35	1.17	459.4	539.31	716.62	857.78
5630737	01:33:51	1.18	459.4	541.15	718.67	860.18
5646738	01:34:07	1.17	459.32	539.21	720.71	862.58
5662739	01:34:23	1.17	459.52	539.44	722.75	864.97
5678738	01:34:39	1.17	459.6	539.54	724.79	867.37
5694738	01:34:55	1.17	459.4	539.3	726.83	869.77
5710738	01:35:11	1.18	459.2	540.89	728.87	872.17
5726739	01:35:27	1.17	459.32	539.21	730.92	874.56
5742738	01:35:43	1.17	459.12	538.99	732.96	876.96
5758738	01:35:59	1.17	459.32	539.2	735	879.36
5774738	01:36:15	1.17	459.52	539.46	737.04	881.75
5790737	01:36:31	1.17	459.32	539.22	739.08	884.15
5806738	01:36:47	1.17	459.4	539.3	741.13	886.55
5822739	01:37:03	1.17	459.4	539.3	743.17	888.95
5838738	01:37:19	1.17	459.32	539.21	745.21	891.34
5854739	01:37:35	1.17	459.32	539.21	747.25	893.74
5870738	01:37:51	1.18	459.6	541.39	749.29	896.14
5886738	01:38:07	1.17	459.2	539.07	751.33	898.53
5902738	01:38:23	1.17	459.4	539.31	753.38	900.93
5918738	01:38:39	1.17	459.4	539.31	755.42	903.33
5934738	01:38:55	1.17	459.52	539.45	757.46	905.72
5950738	01:39:11	1.17	459.6	539.54	759.5	908.12
5966738	01:39:27	1.17	459.6	539.53	761.54	910.52
5982738	01:39:43	1.17	459.52	539.44	763.59	912.91
5998739	01:39:59	1.17	459.4	539.31	765.63	915.31
6014738	01:40:15	1.17	459.52	539.46	767.67	917.7
6030739	01:40:31	1.17	459.4	539.31	769.71	920.1
6046739	01:40:47	1.17	459.32	539.2	771.75	922.49
6062738	01:41:03	1.17	459.2	539.07	773.79	924.89
6078738	01:41:19	1.17	459.4	537.47	775.84	927.28
6094739	01:41:35	1.17	459.6	539.55	777.88	929.68
6110738	01:41:51	1.18	459.12	540.81	779.92	932.07
6126738	01:42:07	1.17	459.4	539.3	781.96	934.47
6142739	01:42:23	1.17	459.4	539.31	784	936.86
6158738	01:42:39	1.17	459.6	539.54	786.04	939.25
6174738	01:42:55	1.17	459.52	537.61	788.09	941.65
6190738	01:43:11	1.17	459.52	539.46	790.13	944.04
6206738	01:43:27	1.17	459.52	539.44	792.17	946.43
6222739	01:43:43	1.17	459.6	539.54	794.21	948.83
6238739	01:43:59	1.17	459.4	537.48	796.26	951.22
6254738	01:44:15	1.17	459.52	539.46	798.3	953.61
6270738	01:44:31	1.17	459.4	537.47	800.34	956.01
6286739	01:44:47	1.17	459.32	537.38	802.38	958.4
6302738	01:45:03	1.17	459.6	537.7	804.42	960.79
6318738	01:45:19	1.17	459.52	537.6	806.47	963.19
6334737	01:45:35	1.17	459.4	537.48	808.51	965.58
6350739	01:45:51	1.17	459.52	537.62	810.55	967.97
6366738	01:46:07	1.17	459.4	537.48	812.59	970.36
6382738	01:46:23	1.17	459.32	537.37	814.63	972.75
6398738	01:46:39	1.17	459.4	539.29	816.68	975.15
6414738	01:46:55	1.17	459.6	537.71	818.72	977.54
6430738	01:47:11	1.17	459.52	535.77	820.76	979.93
6446738	01:47:27	1.17	459.52	537.59	822.8	982.32
6462738	01:47:43	1.17	459.52	537.62	824.85	984.71
6478738	01:47:59	1.17	459.72	537.86	826.89	987.1
6494738	01:48:15	1.17	459.52	539.44	828.93	989.49
6510738	01:48:31	1.17	459.4	537.48	830.97	991.88
6526739	01:48:47	1.17	459.4	537.47	833.01	994.27
6542739	01:49:03	1.17	459.32	537.37	835.05	996.66
6558738	01:49:19	1.17	459.4	537.47	837.1	999.05
6574738	01:49:35	1.17	459.72	537.84	839.14	1001.44
6590737	01:49:51	1.17	459.32	539.22	841.18	1003.83
6606738	01:50:07	1.17	459.6	537.71	843.22	1006.22
6622737	01:50:23	1.17	459.32	539.23	845.27	1008.61
6638737	01:50:39	1.17	459.52	539.45	847.31	1011
6654738	01:50:55	1.17	459.2	539.08	849.35	1013.39
6670737	01:51:11	1.17	459.4	537.47	851.39	1015.78
6686737	01:51:27	1.17	459.2	537.25	853.43	1018.16
6702737	01:51:43	1.17	459.52	537.62	855.48	1020.55
6718739	01:51:59	1.17	459.2	535.4	857.52	1022.94
6734737	01:52:15	1.17	459.52	537.61	859.56	1025.33
6750737	01:52:31	1.17	459.32	537.38	861.6	1027.72
6766738	01:52:47	1.17	459.6	537.72	863.64	1030.1
6782738	01:53:03	1.17	459.32	539.23	865.69	1032.49
6798738	01:53:19	1.17	459.52	537.61	867.73	1034.88
6814738	01:53:35	1.17	459.4	537.47	869.77	1037.27
6830737	01:53:51	1.17	459.6	535.87	871.81	1039.66
6846739	01:54:07	1.17	459.32	537.37	873.86	1042.04
6862738	01:54:23	1.17	459.32	537.39	875.9	1044.43
6878738	01:54:39	1.17	459.4	537.49	877.94	1046.82
6894738	01:54:55	1.17	459.4	537.47	879.98	1049.21
6910738	01:55:11	1.17	459.52	535.78	882.02	1051.59
6926738	01:55:27	1.17	459.2	537.24	884.06	1053.98
6942738	01:55:43	1.17	459.2	537.23	886.11	1056.37
6958738	01:55:59	1.17	459.6	537.71	888.15	1058.75
6974737	01:56:15	1.17	459.52	535.77	890.19	1061.14
6990739	01:56:31	1.17	459.52	537.61	892.23	1063.52
7006738	01:56:47	1.17	459.32	537.37	894.27	1065.9
7022737	01:57:03	1.17	459.4	537.48	896.32	1068.29
7038739	01:57:19	1.17	459.6	535.85	898.36	1070.68
7054737	01:57:35	1.17	459.52	537.61	900.4	1073.06
7070737	01:57:51	1.17	459.4	535.62	902.44	1075.44
7086737	01:58:07	1.17	459.32	537.37	904.48	1077.82
7102737	01:58:23	1.17	460.92	537.48	906.53	1080.21
7118738	01:58:39	1.17	461.12	537.69	908.58	1082.6
7134737	01:58:55	1.17	459.4	537.47	910.62	1084.99
7150738	01:59:11	1.17	459.52	535.78	912.66	1087.37
7166739	01:59:27	1.17	459.4	537.47	914.7	1089.75
7182738	01:59:43	1.17	459.4	535.64	916.74	1092.14
7198737	01:59:59	1.17	459.32	535.52	918.78	1094.52
7214737	02:00:15	1.17	459.32	535.54	920.83	1096.91
7230737	02:00:31	1.17	459.4	535.63	922.87	1099.29
7246737	02:00:47	1.17	460.8	537.34	924.92	1101.68
7262737	02:01:03	1.17	459.32	537.37	926.96	1104.06
7278738	02:01:19	1.17	459.2	535.4	929	1106.44
7294738	02:01:35	1.17	459.4	535.63	931.05	1108.83
7310737	02:01:51	1.17	459.2	535.41	933.09	1111.21
7326737	02:02:07	1.17	459.4	537.48	935.13	1113.59
7342737	02:02:23	1.17	459.6	535.88	937.17	1115.97
7358738	02:02:39	1.17	459.2	535.4	939.21	1118.35
7374738	02:02:55	1.17	459.52	535.76	941.25	1120.73
7390737	02:03:11	1.17	459.2	535.4	943.3	1123.11
7406738	02:03:27	1.17	459.52	535.77	945.34	1125.5
7422737	02:03:43	1.17	459.4	535.63	947.38	1127.88
7438738	02:03:59	1.17	459.4	535.61	949.42	1130.26
7454738	02:04:15	1.17	459.32	535.53	951.46	1132.64
7470738	02:04:31	1.17	459.2	535.4	953.5	1135.02
7486739	02:04:47	1.17	459.12	535.29	955.55	1137.4
7502738	02:05:03	1.17	459.4	535.62	957.59	1139.78
7518739	02:05:19	1.17	459.32	535.53	959.63	1142.16
7534737	02:05:35	1.17	459.32	535.55	961.67	1144.54
7550739	02:05:51	1.17	459.32	535.53	963.71	1146.92
7566738	02:06:07	1.17	459.4	535.63	965.75	1149.3
7582738	02:06:23	1.16	459.2	533.56	967.8	1151.68
7598739	02:06:39	1.17	459.2	535.4	969.84	1154.06
7614737	02:06:55	1.17	459.32	535.54	971.88	1156.44
7630737	02:07:11	1.17	459.4	535.62	973.92	1158.82
7646739	02:07:27	1.17	459.4	535.64	975.96	1161.2
7662738	02:07:43	1.17	459.2	535.39	978	1163.58
7678737	02:07:59	1.16	460.8	535.49	980.05	1165.96
7694739	02:08:15	1.16	460.92	535.61	982.1	1168.34
7710737	02:08:31	1.17	461	537.56	984.14	1170.73
7726739	02:08:47	1.17	459.2	535.4	986.19	1173.11
7742739	02:09:03	1.17	459.32	535.53	988.23	1175.49
7758738	02:09:19	1.16	461	535.72	990.28	1177.87
7774737	02:09:35	1.16	460.8	535.48	992.32	1180.25
7790738	02:09:51	1.17	460.72	537.25	994.37	1182.64
7806738	02:10:07	1.17	461.12	537.72	996.42	1185.02
7822739	02:10:23	1.16	460.92	535.62	998.46	1187.41
7838739	02:10:39	1.16	461	535.72	1000.51	1189.79
7854738	02:10:55	1.17	460.72	537.25	1002.56	1192.18
7870737	02:11:11	1.16	460.72	535.39	1004.61	1194.56
7886737	02:11:27	1.16	460.92	535.63	1006.65	1196.94
7902737	02:11:43	1.16	461	535.71	1008.7	1199.33
7918737	02:11:59	1.16	459.32	533.7	1010.75	1201.71
7934737	02:12:15	1.16	459.52	533.94	1012.79	1204.08
7950737	02:12:31	1.17	459.8	536.09	1014.83	1206.46
7966737	02:12:47	1.16	459.4	533.8	1016.87	1208.84
7982737	02:13:03	1.16	459.52	533.94	1018.91	1211.21
7998737	02:13:19	1.16	459.4	533.8	1020.96	1213.59
8014739	02:13:35	1.16	459.52	533.94	1023	1215.97
8030737	02:13:51	1.17	459.32	535.54	1025.04	1218.34
8046739	02:14:07	1.16	459.6	534.03	1027.08	1220.72
8062737	02:14:23	1.16	459.12	533.47	1029.12	1223.09
8078737	02:14:39	1.16	460.92	535.63	1031.17	1225.47
8094739	02:14:55	1.16	459.2	533.56	1033.21	1227.85
8110739	02:15:11	1.16	459.32	533.71	1035.26	1230.23
8126737	02:15:27	1.16	459.52	533.93	1037.3	1232.6
8142737	02:15:43	1.16	459.32	531.87	1039.34	1234.97
8158739	02:15:59	1.16	459.52	533.93	1041.38	1237.35
8174737	02:16:15	1.16	459.32	533.7	1043.42	1239.72
8190737	02:16:31	1.16	459.52	533.94	1045.46	1242.1
8206737	02:16:47	1.16	459.52	533.94	1047.51	1244.47
8222739	02:17:03	1.16	459.2	533.57	1049.55	1246.85
8238739	02:17:19	1.16	459.32	533.7	1051.59	1249.22
8254737	02:17:35	1.16	459.52	533.93	1053.63	1251.59
8270739	02:17:51	1.16	459.4	533.79	1055.67	1253.97
8286739	02:18:07	1.16	459.32	533.7	1057.71	1256.34
8302738	02:18:23	1.16	459.32	533.71	1059.76	1258.71
8318737	02:18:39	1.16	459.32	533.71	1061.8	1261.09
8334739	02:18:55	1.16	459.52	533.94	1063.84	1263.46
8350739	02:19:11	1.16	459.52	533.93	1065.88	1265.84
8366737	02:19:27	1.16	459.32	533.69	1067.92	1268.21
8382739	02:19:43	1.16	459.12	533.46	1069.96	1270.58
8398737	02:19:59	1.16	459.4	533.78	1072	1272.96
8414739	02:20:15	1.16	459.2	533.56	1074.05	1275.33
8430737	02:20:31	1.16	459.32	533.71	1076.09	1277.7
8446737	02:20:47	1.16	460.8	535.48	1078.13	1280.08
8462739	02:21:03	1.16	459.32	533.7	1080.17	1282.45
8478739	02:21:19	1.16	459.52	533.94	1082.22	1284.82
8494737	02:21:35	1.16	459.6	534.02	1084.26	1287.2
8510737	02:21:51	1.16	459.52	532.1	1086.3	1289.57
8526737	02:22:07	1.16	459.32	531.87	1088.34	1291.94
8542738	02:22:23	1.16	459.12	533.47	1090.38	1294.31
8558739	02:22:39	1.16	459.2	533.55	1092.43	1296.68
8574737	02:22:55	1.16	459.4	533.78	1094.47	1299.06
8590737	02:23:11	1.16	459.32	533.7	1096.51	1301.43
8606737	02:23:27	1.16	459.32	533.7	1098.55	1303.8
8622737	02:23:43	1.16	459.4	533.79	1100.59	1306.17
8638737	02:23:59	1.16	459.12	533.48	1102.63	1308.55
8654737	02:24:15	1.16	459.52	533.93	1104.67	1310.92
8670737	02:24:31	1.16	459.4	531.96	1106.72	1313.29
8686739	02:24:47	1.16	459.72	534.17	1108.76	1315.66
8702739	02:25:03	1.16	459.4	533.79	1110.8	1318.03
8718737	02:25:19	1.16	460.52	533.31	1112.85	1320.41
8734739	02:25:35	1.16	460.6	535.25	1114.89	1322.79
8750739	02:25:51	1.16	459.52	532.1	1116.94	1325.16
8766737	02:26:07	1.16	460.8	535.48	1118.98	1327.54
8782737	02:26:23	1.16	460.72	533.54	1121.03	1329.92
8798737	02:26:39	1.16	459.4	533.8	1123.08	1332.29
8814739	02:26:55	1.16	459.2	533.56	1125.12	1334.66
8830737	02:27:11	1.16	459.32	533.71	1127.16	1337.04
8846737	02:27:27	1.16	459.6	534.01	1129.2	1339.4
8862739	02:27:43	1.16	459.32	533.7	1131.24	1341.78
8878738	02:27:59	1.16	459.32	533.7	1133.29	1344.15
8894738	02:28:15	1.16	459.4	531.96	1135.33	1346.52
8910739	02:28:31	1.16	459.32	531.86	1137.37	1348.89
8926737	02:28:47	1.16	459.52	532.1	1139.41	1351.25
8942739	02:29:03	1.16	459.52	532.09	1141.45	1353.62
8958737	02:29:19	1.16	459.72	534.15	1143.49	1355.99
8974739	02:29:35	1.16	460.6	535.25	1145.54	1358.37
8990739	02:29:51	1.16	459.2	531.72	1147.58	1360.74
9006738	02:30:07	1.16	459.32	533.71	1149.63	1363.11
9022737	02:30:23	1.16	459.2	533.56	1151.67	1365.48
9038737	02:30:39	1.16	459.2	531.73	1153.71	1367.85
9054738	02:30:55	1.16	460.52	533.31	1155.75	1370.21
9070737	02:31:11	1.16	460.8	533.64	1157.8	1372.59
9086737	02:31:27	1.16	461	533.87	1159.85	1374.96
9102739	02:31:43	1.16	460.8	533.64	1161.9	1377.34
9118739	02:31:59	1.16	460.6	533.4	1163.95	1379.71
9134737	02:32:15	1.16	460.8	533.63	1165.99	1382.08
9150737	02:32:31	1.16	460.72	533.55	1168.04	1384.46
9166738	02:32:47	1.16	461.12	535.85	1170.09	1386.83
9182737	02:33:03	1.16	460.8	533.65	1172.14	1389.21
9198739	02:33:19	1.16	460.8	533.64	1174.19	1391.58
9214737	02:33:35	1.16	460.8	533.64	1176.23	1393.95
9230737	02:33:51	1.16	459.12	531.62	1178.27	1396.32
9246739	02:34:07	1.16	459.6	532.18	1180.32	1398.68
9262737	02:34:23	1.16	459.32	533.7	1182.36	1401.05
9278738	02:34:39	1.16	459.32	531.87	1184.4	1403.42
9294739	02:34:55	1.16	459.72	532.32	1186.44	1405.78
9310737	02:35:11	1.16	459.32	531.87	1188.48	1408.15
9326737	02:35:27	1.16	459.6	532.19	1190.53	1410.51
9342737	02:35:43	1.16	459.6	532.19	1192.57	1412.88
9358737	02:35:59	1.16	459.52	532.09	1194.61	1415.24
9374739	02:36:15	1.16	459.4	531.96	1196.65	1417.6
9390737	02:36:31	1.16	459.6	532.18	1198.69	1419.97
9406737	02:36:47	1.16	459.52	532.1	1200.73	1422.33
9422737	02:37:03	1.16	459.4	533.8	1202.77	1424.7
9438737	02:37:19	1.16	459.32	531.86	1204.82	1427.06
9454737	02:37:35	1.16	459.52	532.1	1206.86	1429.43
9470737	02:37:51	1.16	459.52	532.09	1208.9	1431.79
9486737	02:38:07	1.16	459.52	532.1	1210.94	1434.16
9502739	02:38:23	1.16	459.2	531.73	1212.98	1436.52
9518737	02:38:39	1.16	459.2	531.73	1215.02	1438.89
9534738	02:38:55	1.16	459.4	531.95	1217.07	1441.25
9550737	02:39:11	1.16	459.2	531.72	1219.11	1443.61
9566737	02:39:27	1.15	459.52	530.25	1221.15	1445.97
9582737	02:39:43	1.16	459.4	531.95	1223.19	1448.34
9598739	02:39:59	1.16	459.32	531.85	1225.23	1450.7
9614739	02:40:15	1.16	459.2	531.72	1227.27	1453.07
9630737	02:40:31	1.15	459.6	530.35	1229.31	1455.43
9646737	02:40:47	1.15	459.12	529.8	1231.36	1457.79
9662737	02:41:03	1.16	459.32	531.87	1233.4	1460.15
9678738	02:41:19	1.16	459.4	531.96	1235.44	1462.51
9694737	02:41:35	1.16	459.32	531.86	1237.48	1464.88
9710739	02:41:51	1.16	459.32	531.87	1239.52	1467.24
9726739	02:42:07	1.15	459.2	529.89	1241.56	1469.6
9742738	02:42:23	1.15	459.4	530.12	1243.61	1471.96
9758737	02:42:39	1.16	459.4	531.95	1245.65	1474.32
9774737	02:42:55	1.16	459.4	533.8	1247.69	1476.68
9790737	02:43:11	1.15	459.32	530.02	1249.73	1479.04
9806739	02:43:27	1.15	459.32	528.2	1251.77	1481.4
9822739	02:43:43	1.16	459.12	531.64	1253.81	1483.76
9838737	02:43:59	1.15	459.32	530.03	1255.85	1486.12
9854737	02:44:15	1.15	459.6	530.36	1257.9	1488.48
9870737	02:44:31	1.16	459.32	531.85	1259.94	1490.84
9886737	02:44:47	1.15	460.92	531.94	1261.98	1493.2
9902739	02:45:03	1.15	459.32	530.03	1264.02	1495.56
9918738	02:45:19	1.15	459.4	530.12	1266.06	1497.92
9934737	02:45:35	1.16	459.32	531.85	1268.11	1500.28
9950737	02:45:51	1.15	459.32	530.03	1270.15	1502.63
9966737	02:46:07	1.15	459.12	529.78	1272.19	1504.99
9982737	02:46:23	1.15	459.12	529.78	1274.23	1507.35
9998739	02:46:39	1.15	459.6	530.35	1276.27	1509.7
10014737	02:46:55	1.15	459.72	530.49	1278.31	1512.06
10030737	02:47:11	1.15	459.32	530.03	1280.35	1514.42
10046737	02:47:27	1.15	459.32	530.02	1282.4	1516.78
10062737	02:47:43	1.15	459.4	530.12	1284.44	1519.13
10078738	02:47:59	1.15	459.32	530.01	1286.48	1521.49
10094737	02:48:15	1.15	459.6	530.35	1288.52	1523.85
10110737	02:48:31	1.15	459.2	529.88	1290.56	1526.2
10126738	02:48:47	1.15	459.4	530.12	1292.6	1528.56
10142737	02:49:03	1.16	458.92	531.39	1294.65	1530.91
10158739	02:49:19	1.15	459.2	529.88	1296.69	1533.27
10174737	02:49:35	1.16	459.32	531.86	1298.73	1535.62
10190737	02:49:51	1.15	459.6	530.34	1300.77	1537.98
10206737	02:50:07	1.16	459.2	531.73	1302.81	1540.34
10222737	02:50:23	1.15	459.2	529.89	1304.85	1542.69
10238737	02:50:39	1.15	459.4	530.11	1306.89	1545.05
10254737	02:50:55	1.15	459.32	530.02	1308.94	1547.4
10270737	02:51:11	1.15	460.6	531.59	1310.98	1549.75
10286737	02:51:27	1.15	459.32	528.18	1313.02	1552.11
10302737	02:51:43	1.15	459.4	528.29	1315.06	1554.46
10318737	02:51:59	1.15	459.2	528.04	1317.1	1556.82
10334737	02:52:15	1.15	459.2	528.04	1319.15	1559.17
10350737	02:52:31	1.15	459.32	530.02	1321.19	1561.52
10366738	02:52:47	1.15	459.32	530.01	1323.23	1563.88
10382737	02:53:03	1.15	459.32	530.02	1325.27	1566.23
10398738	02:53:19	1.15	459.52	528.42	1327.31	1568.58
10414737	02:53:35	1.15	459.52	528.41	1329.35	1570.93
10430737	02:53:51	1.15	459.4	528.27	1331.39	1573.28
10446737	02:54:07	1.15	459.6	528.51	1333.44	1575.63
10462737	02:54:23	1.15	459.32	530.03	1335.48	1577.98
10478737	02:54:39	1.15	459.52	530.25	1337.52	1580.33
10494737	02:54:55	1.15	459.2	528.05	1339.56	1582.68
10510737	02:55:11	1.15	459.4	530.14	1341.6	1585.03
10526737	02:55:27	1.15	459.52	528.42	1343.64	1587.38
10542737	02:55:43	1.15	459.2	528.04	1345.69	1589.73
10558737	02:55:59	1.15	459.4	528.27	1347.73	1592.08
10574737	02:56:15	1.15	459.4	528.28	1349.77	1594.42
10590737	02:56:31	1.15	459.4	526.45	1351.81	1596.77
10606737	02:56:47	1.15	459.6	528.51	1353.85	1599.12
10622739	02:57:03	1.15	459.52	528.42	1355.89	1601.47
10638737	02:57:19	1.15	459.32	528.2	1357.93	1603.81
10654737	02:57:35	1.15	459.4	528.28	1359.98	1606.16
10670737	02:57:51	1.15	459.4	526.44	1362.02	1608.51
10686737	02:58:07	1.15	459.52	528.42	1364.06	1610.85
10702737	02:58:23	1.15	459.6	528.51	1366.1	1613.2
10718738	02:58:39	1.15	459.72	528.65	1368.14	1615.55
10734737	02:58:55	1.15	459.2	526.2	1370.18	1617.89
10750737	02:59:11	1.15	459.4	526.43	1372.23	1620.23
10766738	02:59:27	1.15	459.4	528.28	1374.27	1622.58
10782737	02:59:43	1.15	459.52	528.42	1376.31	1624.92
10798739	02:59:59	1.15	459.8	526.89	1378.35	1627.27
10814737	03:00:15	1.15	459.4	528.28	1380.39	1629.61
10830737	03:00:31	1.15	459.6	526.67	1382.43	1631.95
10846737	03:00:47	1.15	459.6	528.51	1384.48	1634.3
10862737	03:01:03	1.15	459.8	528.73	1386.52	1636.64
10878737	03:01:19	1.15	459.32	528.2	1388.56	1638.98
10894739	03:01:35	1.15	459.4	528.28	1390.6	1641.32
10910737	03:01:51	1.15	459.32	526.37	1392.64	1643.66
10926738	03:02:07	1.15	459.2	526.21	1394.68	1646.01
10942739	03:02:23	1.15	459.2	526.21	1396.72	1648.35
10958737	03:02:39	1.14	459.32	524.51	1398.77	1650.69
10974737	03:02:55	1.14	459.2	524.38	1400.81	1653.02
10990737	03:03:11	1.15	459.4	526.44	1402.85	1655.36
11006737	03:03:27	1.15	459.52	526.58	1404.89	1657.7
11022737	03:03:43	1.15	459.32	526.35	1406.93	1660.04
11038737	03:03:59	1.15	459.4	526.44	1408.97	1662.38
11054737	03:04:15	1.15	459.4	526.44	1411.02	1664.72
11070737	03:04:31	1.15	459.4	526.44	1413.06	1667.06
11086737	03:04:47	1.15	459.2	526.22	1415.1	1669.4
11102739	03:05:03	1.15	459.32	526.36	1417.14	1671.73
11118739	03:05:19	1.15	459.32	526.35	1419.18	1674.07
11134737	03:05:35	1.14	459.12	524.28	1421.22	1676.4
11150737	03:05:51	1.15	459.4	526.45	1423.26	1678.74
11166737	03:06:07	1.15	459.32	526.34	1425.31	1681.08
11182739	03:06:23	1.14	459.4	524.63	1427.35	1683.41
11198737	03:06:39	1.15	459.2	526.22	1429.39	1685.75
11214739	03:06:55	1.14	459.4	524.6	1431.43	1688.08
11230737	03:07:11	1.15	459.2	526.22	1433.47	1690.42
11246737	03:07:27	1.14	459.52	524.74	1435.51	1692.75
11262737	03:07:43	1.15	459.12	526.12	1437.55	1695.08
11278738	03:07:59	1.14	459.4	524.6	1439.6	1697.42
11294737	03:08:15	1.14	459.52	524.76	1441.64	1699.75
11310737	03:08:31	1.14	459.2	524.38	1443.68	1702.08
11326737	03:08:47	1.14	460.8	526.27	1445.72	1704.41
11342737	03:09:03	1.14	459.32	524.52	1447.77	1706.75
11358737	03:09:19	1.15	459.2	526.22	1449.81	1709.08
11374739	03:09:35	1.14	459.4	524.58	1451.85	1711.41
11390739	03:09:51	1.14	459.4	524.6	1453.89	1713.75
11406737	03:10:07	1.14	459.8	525.07	1455.93	1716.08
11422738	03:10:23	1.14	459.32	524.51	1457.98	1718.41
11438739	03:10:39	1.14	459.4	524.61	1460.02	1720.74
11454737	03:10:55	1.14	459.32	522.69	1462.06	1723.07
11470737	03:11:11	1.14	459.52	524.75	1464.1	1725.4
11486737	03:11:27	1.14	459.52	522.9	1466.14	1727.72
11502738	03:11:43	1.14	459.4	524.61	1468.18	1730.05
11518738	03:11:59	1.14	459.32	524.52	1470.23	1732.38
11534739	03:12:15	1.14	459.4	524.61	1472.27	1734.71
11550737	03:12:31	1.14	459.4	522.77	1474.31	1737.03
11566737	03:12:47	1.14	459.32	522.67	1476.35	1739.36
11582739	03:13:03	1.14	459.52	522.91	1478.39	1741.68
11598739	03:13:19	1.14	459.52	522.91	1480.43	1744.01
11614737	03:13:35	1.14	459.4	522.77	1482.48	1746.33
11630739	03:13:51	1.14	459.32	522.68	1484.52	1748.65
11646737	03:14:07	1.14	459.4	522.78	1486.56	1750.98
11662737	03:14:23	1.14	459.52	522.9	1488.6	1753.3
11678737	03:14:39	1.13	459.2	520.71	1490.65	1755.62
11694739	03:14:55	1.14	459.52	522.9	1492.69	1757.95
11710737	03:15:11	1.14	459.2	522.53	1494.73	1760.27
11726738	03:15:27	1.13	459.52	521.08	1496.77	1762.59
11742737	03:15:43	1.14	459.6	523	1498.81	1764.91
11758737	03:15:59	1.14	459.52	522.92	1500.85	1767.23
11774737	03:16:15	1.14	459.32	522.68	1502.9	1769.55
11790737	03:16:31	1.14	459.4	522.77	1504.94	1771.87
11806738	03:16:47	1.14	459.6	523	1506.98	1774.2
11822737	03:17:03	1.14	459.52	522.92	1509.02	1776.52
11838737	03:17:19	1.13	459.4	520.93	1511.06	1778.83
11854738	03:17:35	1.13	459.6	521.15	1513.11	1781.15
11870737	03:17:51	1.13	459.4	520.94	1515.15	1783.47
11886739	03:18:07	1.13	459.52	521.07	1517.19	1785.78
11902737	03:18:23	1.13	459.52	519.23	1519.23	1788.1
11918737	03:18:39	1.13	459.72	521.29	1521.27	1790.41
11934737	03:18:55	1.13	459.52	521.06	1523.31	1792.73
11950739	03:19:11	1.13	459.12	520.62	1525.36	1795.04
11966737	03:19:27	1.13	459.32	520.84	1527.4	1797.36
11982737	03:19:43	1.13	459.4	520.93	1529.44	1799.67
11998737	03:19:59	1.13	459.4	520.93	1531.48	1801.99
12014737	03:20:15	1.13	459.72	521.29	1533.52	1804.3
12030737	03:20:31	1.13	459.52	521.06	1535.56	1806.61
12046737	03:20:47	1.13	459.6	521.15	1537.61	1808.93
12062739	03:21:03	1.13	460.92	520.87	1539.65	1811.24
12078738	03:21:19	1.13	459.32	519	1541.69	1813.55
12094737	03:21:35	1.13	459.2	518.87	1543.74	1815.86
12110739	03:21:51	1.13	459.52	521.06	1545.78	1818.17
12126739	03:22:07	1.13	459.72	519.47	1547.82	1820.48
12142737	03:22:23	1.13	459.2	518.86	1549.86	1822.79
12158737	03:22:39	1.13	459.32	519.01	1551.9	1825.09
12174737	03:22:55	1.13	459.32	518.99	1553.94	1827.4
12190738	03:23:11	1.13	459.32	519.02	1555.99	1829.71
12206737	03:23:27	1.13	459.2	518.86	1558.03	1832.01
12222737	03:23:43	1.13	459.12	518.78	1560.07	1834.32
12238737	03:23:59	1.13	459.4	519.09	1562.11	1836.62
12254739	03:24:15	1.13	459.52	519.23	1564.15	1838.93
12270737	03:24:31	1.13	459.52	519.23	1566.19	1841.23
12286737	03:24:47	1.13	459.4	519.09	1568.23	1843.54
12302739	03:25:03	1.13	460.8	520.75	1570.28	1845.84
12318739	03:25:19	1.13	461	519.12	1572.33	1848.15
12334739	03:25:35	1.13	459.52	517.38	1574.37	1850.46
12350738	03:25:51	1.13	459.32	519	1576.41	1852.76
12366739	03:26:07	1.13	459.4	517.25	1578.45	1855.06
12382739	03:26:23	1.13	459.2	517.03	1580.49	1857.37
12398737	03:26:39	1.13	459.32	517.17	1582.54	1859.67
12414737	03:26:55	1.13	459.52	517.38	1584.58	1861.97
12430737	03:27:11	1.13	459.4	517.26	1586.62	1864.26
12446737	03:27:27	1.13	459.12	516.94	1588.66	1866.56
12462737	03:27:43	1.13	459.4	517.27	1590.7	1868.86
12478737	03:27:59	1.13	459.4	517.26	1592.74	1871.16
12494737	03:28:15	1.13	459.32	517.17	1594.78	1873.46
12510737	03:28:31	1.13	459.52	517.4	1596.83	1875.76
12526738	03:28:47	1.12	459.32	515.32	1598.87	1878.05
12542739	03:29:03	1.13	459.2	517.03	1600.91	1880.35
12558737	03:29:19	1.12	459.6	515.65	1602.95	1882.64
12574737	03:29:35	1.12	459.32	515.33	1604.99	1884.93
12590737	03:29:51	1.12	459.32	515.33	1607.03	1887.23
12606739	03:30:07	1.13	459.32	517.17	1609.08	1889.52
12622737	03:30:23	1.12	459.52	515.55	1611.12	1891.81
12638739	03:30:39	1.12	459.4	515.42	1613.16	1894.11
12654737	03:30:55	1.12	459.32	515.32	1615.2	1896.4
12670737	03:31:11	1.12	459.4	515.42	1617.24	1898.69
12686737	03:31:27	1.13	459.32	517.17	1619.28	1900.98
12702737	03:31:43	1.12	459.4	515.42	1621.33	1903.27
12718737	03:31:59	1.12	459.12	515.11	1623.37	1905.56
12734739	03:32:15	1.12	459.4	515.42	1625.41	1907.85
12750737	03:32:31	1.12	459.4	513.58	1627.45	1910.14
12766739	03:32:47	1.13	459.52	517.41	1629.49	1912.43
12782738	03:33:03	1.12	459.52	515.56	1631.54	1914.71
12798737	03:33:19	1.12	459.32	513.49	1633.58	1917
12814739	03:33:35	1.12	459.52	513.72	1635.62	1919.29
12830737	03:33:51	1.12	459.4	513.59	1637.66	1921.57
12846739	03:34:07	1.12	459.4	515.42	1639.71	1923.85
12862737	03:34:23	1.12	459.52	513.72	1641.75	1926.14
12878737	03:34:39	1.12	459.52	513.72	1643.79	1928.42
12894737	03:34:55	1.12	459.52	513.72	1645.83	1930.7
12910737	03:35:11	1.12	459.32	513.5	1647.87	1932.98
12926737	03:35:27	1.12	459.4	513.59	1649.92	1935.26
12942737	03:35:43	1.12	459.32	513.5	1651.96	1937.55
12958737	03:35:59	1.12	459.72	513.95	1654	1939.82
12974737	03:36:15	1.11	459.4	511.74	1656.04	1942.1
12990739	03:36:31	1.11	459.4	511.75	1658.08	1944.38
13006738	03:36:47	1.11	459.72	512.11	1660.13	1946.66
13022737	03:37:03	1.11	459.4	511.75	1662.17	1948.94
13038739	03:37:19	1.11	459.2	511.52	1664.21	1951.21
13054739	03:37:35	1.12	459.2	513.36	1666.25	1953.49
13070737	03:37:51	1.11	459.4	511.75	1668.29	1955.77
13086737	03:38:07	1.11	459.8	512.19	1670.34	1958.04
13102739	03:38:23	1.11	459.32	511.65	1672.38	1960.31
13118737	03:38:39	1.11	459.72	512.1	1674.42	1962.59
13134737	03:38:55	1.11	459.6	511.96	1676.46	1964.86
13150737	03:39:11	1.11	459.4	511.73	1678.5	1967.14
13166737	03:39:27	1.11	461	513.6	1680.55	1969.41
13182737	03:39:43	1.11	459.6	510.12	1682.59	1971.68
13198739	03:39:59	1.11	459.52	510.04	1684.63	1973.95
13214737	03:40:15	1.11	459.52	510.04	1686.68	1976.22
13230737	03:40:31	1.11	459.32	509.81	1688.72	1978.49
13246737	03:40:47	1.11	459.6	511.97	1690.76	1980.75
13262737	03:41:03	1.11	459.52	510.04	1692.8	1983.02
13278737	03:41:19	1.11	459.52	511.88	1694.84	1985.29
13294737	03:41:35	1.11	459.52	510.05	1696.89	1987.55
13310737	03:41:51	1.11	459.6	508.27	1698.93	1989.82
13326738	03:42:07	1.11	459	509.46	1700.97	1992.08
13342737	03:42:23	1.11	459.4	509.89	1703.01	1994.35
13358737	03:42:39	1.11	459.2	507.84	1705.05	1996.61
13374737	03:42:55	1.11	459.32	507.97	1707.09	1998.87
13390737	03:43:11	1.11	459.4	508.06	1709.13	2001.13
13406739	03:43:27	1.11	459.4	509.9	1711.17	2003.39
13422739	03:43:43	1.11	459.4	508.06	1713.22	2005.65
13438739	03:43:59	1.1	459.52	506.35	1715.26	2007.91
13454738	03:44:15	1.11	459.4	508.07	1717.3	2010.17
13470737	03:44:31	1.11	459.6	508.29	1719.34	2012.43
13486737	03:44:47	1.11	459.52	508.2	1721.38	2014.68
13502737	03:45:03	1.1	459.4	506.23	1723.42	2016.94
13518737	03:45:19	1.11	459.12	507.76	1725.46	2019.2
13534737	03:45:35	1.11	459.12	507.75	1727.51	2021.45
13550737	03:45:51	1.1	459.32	506.13	1729.55	2023.7
13566737	03:46:07	1.11	459.2	507.83	1731.59	2025.96
13582737	03:46:23	1.11	459.4	508.07	1733.63	2028.21
13598737	03:46:39	1.1	459.12	505.91	1735.67	2030.46
13614737	03:46:55	1.11	459.4	508.06	1737.71	2032.71
13630737	03:47:11	1.1	459.2	506.01	1739.75	2034.96
13646737	03:47:27	1.1	459.2	506.01	1741.8	2037.21
13662737	03:47:43	1.1	459.32	506.14	1743.84	2039.46
13678739	03:47:59	1.1	459.4	506.22	1745.88	2041.71
13694737	03:48:15	1.1	459.2	506.02	1747.92	2043.95
13710737	03:48:31	1.1	459.4	506.23	1749.96	2046.2
13726737	03:48:47	1.1	459.52	504.53	1752	2048.44
13742739	03:49:03	1.1	459.52	506.35	1754.04	2050.69
13758737	03:49:19	1.1	459.32	504.31	1756.09	2052.93
13774737	03:49:35	1.1	459.4	504.38	1758.13	2055.17
13790737	03:49:51	1.1	459.32	504.31	1760.17	2057.41
13806737	03:50:07	1.1	459.4	504.39	1762.21	2059.66
13822739	03:50:23	1.1	459.2	504.17	1764.25	2061.9
13838738	03:50:39	1.1	459.4	504.4	1766.29	2064.14
13854737	03:50:55	1.1	459.52	504.52	1768.33	2066.38
13870737	03:51:11	1.09	459.52	502.69	1770.38	2068.61
13886737	03:51:27	1.09	459.32	502.47	1772.42	2070.85
13902737	03:51:43	1.1	459.4	504.39	1774.46	2073.09
13918737	03:51:59	1.09	459.32	502.47	1776.5	2075.32
13934737	03:52:15	1.09	459.2	502.34	1778.54	2077.56
13950737	03:52:31	1.09	459.6	502.77	1780.59	2079.79
13966737	03:52:47	1.09	459.52	502.69	1782.63	2082.02
13982737	03:53:03	1.09	459.4	502.56	1784.67	2084.26
13998738	03:53:19	1.09	459.32	500.63	1786.71	2086.49
14014737	03:53:35	1.09	459.6	502.77	1788.75	2088.72
14030737	03:53:51	1.09	459.4	502.57	1790.8	2090.95
14046738	03:54:07	1.09	459.4	500.73	1792.84	2093.17
14062738	03:54:23	1.09	459.32	500.64	1794.88	2095.4
14078737	03:54:39	1.09	459.72	502.92	1796.92	2097.63
14094737	03:54:55	1.09	459.32	500.62	1798.96	2099.85
14110737	03:55:11	1.09	459.4	498.89	1801	2102.08
14126737	03:55:27	1.09	459.6	499.1	1803.05	2104.3
14142737	03:55:43	1.09	459.2	498.67	1805.09	2106.52
14158737	03:55:59	1.09	459.32	500.64	1807.13	2108.75
14174739	03:56:15	1.09	459.6	500.94	1809.17	2110.97
14190737	03:56:31	1.09	459.4	498.88	1811.21	2113.19
14206737	03:56:47	1.09	459.52	499.02	1813.26	2115.41
14222739	03:57:03	1.09	459.2	498.66	1815.3	2117.63
14238737	03:57:19	1.09	459.92	499.44	1817.34	2119.84
14254737	03:57:35	1.08	459.4	497.05	1819.38	2122.06
14270738	03:57:51	1.08	459.52	497.18	1821.42	2124.27
14286737	03:58:07	1.08	459.72	497.39	1823.47	2126.49
14302738	03:58:23	1.08	459.8	497.48	1825.51	2128.7
14318739	03:58:39	1.08	459.52	497.18	1827.55	2130.91
14334738	03:58:55	1.08	459.2	496.83	1829.59	2133.12
14350737	03:59:11	1.09	459.32	498.79	1831.63	2135.33
14366738	03:59:27	1.08	459.2	496.83	1833.68	2137.54
14382737	03:59:43	1.08	459.32	496.96	1835.72	2139.75
14398737	03:59:59	1.08	459.52	497.18	1837.76	2141.96
14414738	04:00:15	1.08	459.72	497.39	1839.8	2144.16
14430739	04:00:31	1.08	459.52	495.34	1841.84	2146.36
14446737	04:00:47	1.08	459.52	495.33	1843.88	2148.57
14462737	04:01:03	1.08	459.32	495.11	1845.93	2150.77
14478737	04:01:19	1.08	459.52	495.34	1847.97	2152.97
14494737	04:01:35	1.08	459.4	495.2	1850.01	2155.17
14510737	04:01:51	1.08	459.32	495.11	1852.05	2157.37
14526737	04:02:07	1.07	459.4	493.38	1854.09	2159.57
14542737	04:02:23	1.07	459.6	493.57	1856.13	2161.76
14558737	04:02:39	1.07	459.4	493.36	1858.18	2163.96
14574738	04:02:55	1.07	459.4	493.37	1860.22	2166.15
14590737	04:03:11	1.07	459.4	493.36	1862.26	2168.34
14606737	04:03:27	1.07	459.2	493.16	1864.3	2170.53
14622737	04:03:43	1.07	459.52	491.65	1866.34	2172.72
14638739	04:03:59	1.07	459.32	493.27	1868.38	2174.91
14654737	04:04:15	1.07	459.32	493.28	1870.43	2177.1
14670739	04:04:31	1.07	459.4	491.54	1872.47	2179.29
14686737	04:04:47	1.07	459.52	491.66	1874.51	2181.48
14702737	04:05:03	1.07	459.2	491.32	1876.55	2183.66
14718739	04:05:19	1.07	459.32	491.44	1878.59	2185.84
14734739	04:05:35	1.07	459.4	491.54	1880.63	2188.02
14750737	04:05:51	1.07	459.4	489.7	1882.67	2190.2
14766738	04:06:07	1.07	459.2	489.47	1884.72	2192.38
14782737	04:06:23	1.07	459.52	489.81	1886.76	2194.56
14798738	04:06:39	1.07	459.4	489.69	1888.8	2196.73
14814739	04:06:55	1.07	459.72	490.02	1890.84	2198.91
14830738	04:07:11	1.06	459.32	487.79	1892.88	2201.08
14846737	04:07:27	1.06	459.4	487.85	1894.93	2203.25
14862737	04:07:43	1.06	459.52	488	1896.97	2205.42
14878737	04:07:59	1.06	459.6	488.06	1899.01	2207.59
14894737	04:08:15	1.06	459.2	487.65	1901.05	2209.76
14910738	04:08:31	1.06	459.32	485.94	1903.09	2211.92
14926738	04:08:47	1.06	459.4	486	1905.14	2214.09
14942737	04:09:03	1.06	459.6	486.25	1907.18	2216.25
14958739	04:09:19	1.06	459.52	486.14	1909.22	2218.41
14974737	04:09:35	1.05	459.4	484.18	1911.26	2220.57
14990738	04:09:51	1.06	459.4	486.01	1913.3	2222.72
15006737	04:10:07	1.05	459.72	484.52	1915.35	2224.88
15022737	04:10:23	1.05	459.4	484.18	1917.39	2227.03
15038737	04:10:39	1.05	459.52	482.46	1919.43	2229.18
15054737	04:10:55	1.05	459.4	482.33	1921.47	2231.33
15070739	04:11:11	1.05	459.72	482.67	1923.52	2233.48
15086737	04:11:27	1.05	459.4	482.34	1925.56	2235.62
15102739	04:11:43	1.05	459.6	482.57	1927.6	2237.77
15118739	04:11:59	1.05	459.4	480.52	1929.64	2239.91
15134738	04:12:15	1.05	459.52	482.47	1931.68	2242.05
15150737	04:12:31	1.05	459.6	480.7	1933.73	2244.19
15166737	04:12:47	1.05	459.4	480.5	1935.77	2246.32
15182737	04:13:03	1.04	459.72	479.01	1937.81	2248.45
15198739	04:13:19	1.04	459	478.26	1939.85	2250.58
15214737	04:13:35	1.04	459.6	478.88	1941.89	2252.71
15230737	04:13:51	1.04	459.2	476.63	1943.93	2254.84
15246737	04:14:07	1.04	459.32	476.75	1945.98	2256.96
15262737	04:14:23	1.04	459.52	476.96	1948.02	2259.08
15278737	04:14:39	1.04	459.4	476.84	1950.06	2261.2
15294737	04:14:55	1.04	459.52	476.94	1952.1	2263.31
15310737	04:15:11	1.03	459.12	474.71	1954.14	2265.42
15326737	04:15:27	1.03	459.2	474.79	1956.19	2267.54
15342737	04:15:43	1.03	459.6	473.37	1958.23	2269.64
15358737	04:15:59	1.03	459.72	473.48	1960.27	2271.75
15374737	04:16:15	1.03	459.32	471.23	1962.31	2273.85
15390737	04:16:31	1.03	459.32	471.22	1964.35	2275.94
15406737	04:16:47	1.03	459.6	471.52	1966.39	2278.04
15422737	04:17:03	1.03	459.4	471.32	1968.44	2280.13
15438737	04:17:19	1.02	459.4	469.47	1970.48	2282.22
15454737	04:17:35	1.02	459.6	469.68	1972.52	2284.3
15470739	04:17:51	1.02	459.52	467.77	1974.56	2286.38
15486737	04:18:07	1.02	459.32	467.55	1976.6	2288.46
15502737	04:18:23	1.01	459.72	464.3	1978.65	2290.53
15518737	04:18:39	1.01	459.52	464.09	1980.69	2292.6
15534737	04:18:55	1.01	459.32	463.88	1982.73	2294.66
15550737	04:19:11	1.01	459.2	461.92	1984.77	2296.72
15566737	04:19:27	1.01	459.6	462.33	1986.81	2298.78
15582739	04:19:43	1	459.6	460.5	1988.86	2300.83
15598737	04:19:59	1	459.6	460.48	1990.9	2302.88
15603737	04:20:04	1	459.32	458.37	1991.54	2303.52
Energizer AA @0.2C #4