## LOGGER00
millis	time	voltage	current	power	capacity	energy
0	00:00:00	1.27	501	634.32	0	0
15988	00:00:16	1.26	499.4	630.2	2.22	2.81
31988	00:00:32	1.26	499.32	630.12	4.44	5.61
47988	00:00:48	1.26	499.4	628.21	6.66	8.4
63989	00:01:04	1.26	499.52	628.37	8.88	11.19
79988	00:01:20	1.25	499.12	625.88	11.1	13.97
95988	00:01:36	1.25	499.52	626.37	13.32	16.76
111988	00:01:52	1.25	499.4	624.23	15.54	19.54
127988	00:02:08	1.25	499.52	624.37	17.76	22.31
143988	00:02:24	1.25	499.4	624.22	19.98	25.09
159988	00:02:40	1.25	499.2	621.97	22.2	27.85
175988	00:02:56	1.24	499.6	620.47	24.42	30.62
191988	00:03:12	1.25	499.12	621.87	26.64	33.38
207988	00:03:28	1.24	499.52	620.37	28.86	36.14
223988	00:03:44	1.24	499.32	618.14	31.08	38.9
239988	00:04:00	1.24	499.2	617.99	33.3	41.65
255988	00:04:16	1.24	499.4	618.23	35.52	44.4
271988	00:04:32	1.23	499.6	616.48	37.74	47.14
287989	00:04:48	1.23	499.6	616.48	39.96	49.89
303988	00:05:04	1.23	499.32	616.14	42.18	52.63
319988	00:05:20	1.23	499.6	616.48	44.4	55.37
335988	00:05:36	1.23	499.52	616.39	46.62	58.11
351988	00:05:52	1.23	499.4	614.24	48.84	60.85
367988	00:06:08	1.23	499.32	614.12	51.06	63.59
383988	00:06:24	1.23	499.4	614.23	53.28	66.32
399989	00:06:40	1.23	499.6	612.47	55.5	69.05
415988	00:06:56	1.23	499.52	614.38	57.72	71.77
431988	00:07:12	1.23	499.52	612.39	59.94	74.5
447988	00:07:28	1.23	499.32	612.14	62.16	77.22
463988	00:07:44	1.23	499.4	612.24	64.38	79.94
479988	00:08:00	1.23	499.4	612.23	66.6	82.66
495989	00:08:16	1.23	499.6	612.5	68.82	85.38
511989	00:08:32	1.22	499.4	610.22	71.04	88.09
527988	00:08:48	1.23	499.4	612.23	73.26	90.81
543988	00:09:04	1.22	499.6	610.48	75.48	93.52
559988	00:09:20	1.22	499.2	609.99	77.7	96.23
575988	00:09:36	1.22	499.52	610.38	79.92	98.94
591988	00:09:52	1.22	499.4	608.23	82.14	101.64
607988	00:10:08	1.22	499.6	608.49	84.35	104.35
623988	00:10:24	1.22	499.72	608.62	86.57	107.05
639988	00:10:40	1.22	499.32	610.16	88.79	109.75
655988	00:10:56	1.22	499.52	608.39	91.01	112.45
671988	00:11:12	1.21	499.6	606.48	93.23	115.15
687988	00:11:28	1.22	499.4	608.24	95.45	117.85
703989	00:11:44	1.21	499.52	606.38	97.67	120.55
719988	00:12:00	1.22	499.6	608.49	99.89	123.24
735988	00:12:16	1.21	499.52	606.38	102.11	125.94
751988	00:12:32	1.21	499.52	606.38	104.33	128.64
767988	00:12:48	1.21	499.6	606.48	106.55	131.33
783988	00:13:04	1.21	499.6	606.48	108.77	134.02
799988	00:13:20	1.21	499.52	606.39	110.99	136.71
815988	00:13:36	1.21	499.4	604.25	113.21	139.4
831989	00:13:52	1.21	499.52	604.4	115.43	142.09
847988	00:14:08	1.21	499.2	604.01	117.65	144.77
863988	00:14:24	1.21	499.4	604.24	119.87	147.46
879988	00:14:40	1.21	499.2	604	122.09	150.14
895989	00:14:56	1.21	499.6	602.49	124.31	152.83
911988	00:15:12	1.21	499.52	604.39	126.53	155.51
927988	00:15:28	1.21	499.52	604.38	128.75	158.19
943988	00:15:44	1.21	499	601.76	130.97	160.86
959988	00:16:00	1.21	499.52	602.39	133.19	163.54
975988	00:16:16	1.21	499.52	602.39	135.41	166.22
991988	00:16:32	1.21	499.32	602.15	137.63	168.89
1007988	00:16:48	1.21	499.32	602.15	139.85	171.57
1023988	00:17:04	1.2	499.8	600.74	142.07	174.24
1039988	00:17:20	1.2	499.52	600.4	144.29	176.9
1055988	00:17:36	1.2	499.52	600.41	146.51	179.57
1071988	00:17:52	1.2	499.4	600.26	148.73	182.24
1087989	00:18:08	1.2	499.4	598.26	150.95	184.91
1103989	00:18:24	1.2	499.52	598.38	153.17	187.57
1119988	00:18:40	1.2	499.4	600.25	155.39	190.23
1135988	00:18:56	1.2	499.2	599.98	157.61	192.9
1151988	00:19:12	1.2	499.12	599.92	159.82	195.56
1167988	00:19:28	1.2	499.32	598.16	162.04	198.22
1183988	00:19:44	1.19	499.4	596.25	164.26	200.88
1199988	00:20:00	1.2	499.52	598.39	166.48	203.54
1215988	00:20:16	1.2	499.52	598.39	168.7	206.2
1231989	00:20:32	1.2	499.52	598.4	170.92	208.86
1247988	00:20:48	1.19	499.6	596.48	173.14	211.51
1263989	00:21:04	1.2	499.32	598.16	175.36	214.17
1279988	00:21:20	1.2	499.52	598.38	177.58	216.83
1295989	00:21:36	1.19	499.52	596.39	179.8	219.48
1311988	00:21:52	1.19	499.4	596.24	182.02	222.13
1327989	00:22:08	1.2	499.32	598.16	184.24	224.79
1343988	00:22:24	1.19	499.52	594.39	186.46	227.44
1359988	00:22:40	1.19	499.32	596.15	188.68	230.09
1375989	00:22:56	1.19	499.2	596.02	190.9	232.73
1391988	00:23:12	1.19	499.2	596.01	193.12	235.38
1407988	00:23:28	1.19	499.6	596.5	195.34	238.03
1423988	00:23:44	1.19	499.32	596.16	197.56	240.68
1439988	00:24:00	1.19	499.6	596.49	199.78	243.32
1455988	00:24:16	1.19	499.4	594.25	202	245.97
1471988	00:24:32	1.19	499.52	594.39	204.22	248.61
1486989	00:24:47	1.19	499.4	594.26	206.3	251.09
1502989	00:25:03	1.19	499.52	594.39	208.52	253.73
1518988	00:25:19	1.19	499.52	592.39	210.74	256.37
1534988	00:25:35	1.19	499.4	594.26	212.95	259.01
1550988	00:25:51	1.19	499.4	592.26	215.17	261.65
1566988	00:26:07	1.19	499.72	592.64	217.39	264.29
1582988	00:26:23	1.19	499.6	592.5	219.61	266.93
1598988	00:26:39	1.19	499.52	592.4	221.83	269.56
1614988	00:26:55	1.19	499.4	592.25	224.05	272.2
1630988	00:27:11	1.19	499.4	592.25	226.27	274.83
1646989	00:27:27	1.19	499.4	592.25	228.49	277.46
1662988	00:27:43	1.19	499.32	592.15	230.71	280.1
1678988	00:27:59	1.19	499.32	592.15	232.93	282.73
1694988	00:28:15	1.19	499.32	592.16	235.15	285.36
1710988	00:28:31	1.19	499.2	592.02	237.37	287.99
1726988	00:28:47	1.19	499.32	592.16	239.59	290.62
1742988	00:29:03	1.19	499.4	592.26	241.81	293.25
1758988	00:29:19	1.19	499.52	592.41	244.03	295.88
1774988	00:29:35	1.18	499.12	589.94	246.25	298.5
1790988	00:29:51	1.18	499.4	588.26	248.47	301.13
1806988	00:30:07	1.18	499.32	590.17	250.69	303.76
1822988	00:30:23	1.19	499.32	592.15	252.9	306.38
1838988	00:30:39	1.18	499.52	590.39	255.12	309
1854988	00:30:55	1.18	499.2	590.02	257.34	311.63
1870989	00:31:11	1.18	500.72	591.9	259.57	314.26
1886988	00:31:27	1.18	499.2	590.02	261.79	316.88
1902988	00:31:43	1.18	499.32	590.15	264.01	319.5
1918988	00:31:59	1.18	499.4	590.27	266.23	322.13
1934988	00:32:15	1.18	499.4	590.26	268.45	324.75
1950988	00:32:31	1.18	499.52	590.39	270.67	327.37
1966988	00:32:47	1.18	499.6	590.49	272.89	329.99
1982988	00:33:03	1.18	499.4	590.26	275.1	332.61
1998988	00:33:19	1.18	499.2	588.03	277.32	335.22
2014988	00:33:35	1.18	499.52	590.4	279.54	337.84
2030988	00:33:51	1.18	499.2	588.01	281.76	340.46
2046988	00:34:07	1.18	499.32	588.17	283.98	343.08
2062989	00:34:23	1.18	499.32	588.16	286.2	345.69
2078989	00:34:39	1.18	499.2	590.02	288.42	348.31
2094988	00:34:55	1.18	499.32	588.17	290.64	350.92
2110988	00:35:11	1.17	498.92	585.68	292.86	353.54
2126988	00:35:27	1.18	499.52	588.41	295.08	356.15
2142988	00:35:43	1.18	499.52	588.41	297.3	358.76
2158989	00:35:59	1.17	499.6	586.49	299.52	361.37
2174989	00:36:15	1.17	499.32	586.18	301.74	363.98
2190988	00:36:31	1.18	499.32	588.15	303.96	366.59
2206988	00:36:47	1.18	499.32	588.16	306.18	369.2
2222988	00:37:03	1.17	499.4	586.25	308.39	371.81
2238988	00:37:19	1.17	499.32	586.19	310.61	374.42
2254989	00:37:35	1.17	499.2	586.03	312.83	377.03
2270988	00:37:51	1.17	499.2	586.03	315.05	379.64
2286988	00:38:07	1.17	499.4	586.26	317.27	382.24
2302988	00:38:23	1.17	499.4	586.26	319.49	384.85
2318988	00:38:39	1.17	499.4	586.26	321.71	387.45
2334988	00:38:55	1.17	499.6	586.49	323.93	390.05
2350988	00:39:11	1.17	499.6	586.51	326.15	392.66
2366988	00:39:27	1.17	499.4	586.27	328.37	395.26
2382988	00:39:43	1.17	499	583.79	330.59	397.86
2398988	00:39:59	1.17	499.2	586.02	332.81	400.47
2414988	00:40:15	1.17	499.2	586.04	335.03	403.07
2430988	00:40:31	1.17	499.32	584.17	337.25	405.67
2446988	00:40:47	1.17	499.4	586.27	339.47	408.27
2462988	00:41:03	1.17	499.32	584.17	341.69	410.87
2478988	00:41:19	1.17	500.92	586.11	343.91	413.48
2494989	00:41:35	1.17	499.2	584.03	346.13	416.08
2510989	00:41:51	1.17	499.32	584.17	348.35	418.68
2526988	00:42:07	1.17	499.4	584.27	350.57	421.27
2542989	00:42:23	1.17	499.32	584.18	352.79	423.87
2558988	00:42:39	1.17	499.32	584.17	355.01	426.47
2574988	00:42:55	1.17	499.12	583.94	357.23	429.07
2590988	00:43:11	1.17	499.32	584.17	359.45	431.67
2606988	00:43:27	1.17	499.6	584.51	361.67	434.27
2622988	00:43:43	1.17	499.72	584.64	363.89	436.86
2638988	00:43:59	1.17	499.4	584.27	366.11	439.46
2654989	00:44:15	1.17	499.4	584.26	368.33	442.06
2670988	00:44:31	1.17	499.32	584.17	370.55	444.65
2686988	00:44:47	1.17	499.32	584.17	372.76	447.25
2702988	00:45:03	1.17	499.2	584.03	374.98	449.85
2718988	00:45:19	1.17	499.6	582.5	377.2	452.44
2734988	00:45:35	1.17	499.4	584.27	379.43	455.04
2750989	00:45:51	1.17	499.72	584.64	381.65	457.64
2766988	00:46:07	1.17	499.8	584.75	383.87	460.23
2782988	00:46:23	1.17	499.52	584.42	386.09	462.83
2798988	00:46:39	1.17	499.6	584.5	388.31	465.43
2814988	00:46:55	1.17	499.52	582.4	390.53	468.02
2830988	00:47:11	1.17	499.4	582.27	392.75	470.62
2846989	00:47:27	1.17	499.52	582.41	394.97	473.21
2862988	00:47:43	1.17	499.52	584.4	397.18	475.8
2878989	00:47:59	1.17	499.2	582.03	399.4	478.4
2894988	00:48:15	1.17	499.4	584.27	401.62	480.99
2910989	00:48:31	1.17	499.4	584.27	403.84	483.59
2926989	00:48:47	1.17	499.6	582.49	406.06	486.18
2942989	00:49:03	1.17	499.6	584.5	408.29	488.78
2958988	00:49:19	1.17	499.52	582.41	410.5	491.37
2974988	00:49:35	1.17	499.4	584.28	412.72	493.96
2990989	00:49:51	1.17	499.32	584.18	414.94	496.55
3006988	00:50:07	1.17	499.8	584.75	417.16	499.15
3022989	00:50:23	1.17	499.52	584.4	419.38	501.74
3038989	00:50:39	1.17	499.32	582.17	421.6	504.33
3054989	00:50:55	1.17	499.12	581.93	423.82	506.92
3070988	00:51:11	1.17	499.12	581.95	426.04	509.52
3086989	00:51:27	1.17	499.6	582.51	428.26	512.11
3102989	00:51:43	1.17	499.72	584.65	430.48	514.7
3118988	00:51:59	1.17	499.72	584.65	432.7	517.29
3134988	00:52:15	1.17	499.6	582.51	434.92	519.88
3150988	00:52:31	1.17	499.6	584.52	437.14	522.48
3166988	00:52:47	1.17	499.6	584.51	439.36	525.07
3182988	00:53:03	1.17	499.2	582.04	441.58	527.66
3198988	00:53:19	1.17	499.52	582.41	443.8	530.25
3214989	00:53:35	1.17	499.2	582.03	446.02	532.84
3230988	00:53:51	1.17	499.52	582.42	448.24	535.43
3246988	00:54:07	1.17	499.6	582.5	450.46	538.02
3262988	00:54:23	1.17	499.2	582.05	452.68	540.62
3278988	00:54:39	1.17	499.32	582.17	454.9	543.2
3294988	00:54:55	1.17	499.6	582.5	457.12	545.79
3310989	00:55:11	1.17	499.2	584.04	459.34	548.38
3326988	00:55:27	1.17	499.4	582.28	461.56	550.97
3342989	00:55:43	1.17	499.72	584.66	463.78	553.56
3358988	00:55:59	1.17	499.4	582.26	466	556.15
3374988	00:56:15	1.17	499.6	584.49	468.22	558.74
3390988	00:56:31	1.17	499.2	584.04	470.44	561.33
3406988	00:56:47	1.17	499.52	582.4	472.66	563.92
3422989	00:57:03	1.17	499.52	582.41	474.88	566.51
3438988	00:57:19	1.17	499.2	582.04	477.1	569.1
3454988	00:57:35	1.17	499.32	582.18	479.32	571.69
3470988	00:57:51	1.17	499.52	584.41	481.54	574.28
3486988	00:58:07	1.17	499.4	582.28	483.76	576.87
3502988	00:58:23	1.17	499.2	582.04	485.98	579.45
3518989	00:58:39	1.17	499.4	584.28	488.2	582.05
3534988	00:58:55	1.17	499.2	582.03	490.42	584.63
3550988	00:59:11	1.17	499.2	582.03	492.63	587.22
3566988	00:59:27	1.17	499.32	582.18	494.85	589.81
3582988	00:59:43	1.17	499.2	582.04	497.07	592.4
3598988	00:59:59	1.17	499.52	582.41	499.29	594.99
3614988	01:00:15	1.17	499.4	582.26	501.51	597.58
3630988	01:00:31	1.17	499.32	582.16	503.73	600.17
3646989	01:00:47	1.17	499.32	582.18	505.95	602.75
3662988	01:01:03	1.17	499.6	582.49	508.17	605.34
3678988	01:01:19	1.17	499.4	582.27	510.39	607.93
3694989	01:01:35	1.17	499.6	582.51	512.61	610.52
3710988	01:01:51	1.17	499.6	582.52	514.83	613.11
3726988	01:02:07	1.17	499.4	582.27	517.05	615.69
3742988	01:02:23	1.17	499.32	584.18	519.27	618.28
3758988	01:02:39	1.17	499.72	582.65	521.49	620.87
3774988	01:02:55	1.17	499.52	582.41	523.71	623.46
3790988	01:03:11	1.17	499.52	582.39	525.93	626.05
3806989	01:03:27	1.17	499.72	582.64	528.15	628.63
3822988	01:03:43	1.16	499.4	580.27	530.37	631.22
3838988	01:03:59	1.17	499.2	582.03	532.59	633.81
3854988	01:04:15	1.17	499.32	582.18	534.81	636.4
3870989	01:04:31	1.17	499.32	582.18	537.03	638.98
3886988	01:04:47	1.17	499.4	582.27	539.25	641.57
3902988	01:05:03	1.17	499.32	582.17	541.47	644.16
3918989	01:05:19	1.16	499.52	580.4	543.69	646.75
3934989	01:05:35	1.17	499.6	582.5	545.91	649.33
3950988	01:05:51	1.17	499.32	582.18	548.12	651.92
3966988	01:06:07	1.17	499.2	582.03	550.34	654.51
3982988	01:06:23	1.16	499.4	580.27	552.56	657.1
3998989	01:06:39	1.17	499.4	582.27	554.78	659.68
4014988	01:06:55	1.17	499.52	582.41	557	662.27
4030988	01:07:11	1.17	499.6	582.48	559.22	664.86
4046988	01:07:27	1.17	499.4	582.28	561.44	667.44
4062989	01:07:43	1.17	499.52	582.4	563.66	670.03
4078989	01:07:59	1.17	499.4	582.27	565.88	672.62
4094988	01:08:15	1.16	499.52	580.42	568.1	675.2
4110988	01:08:31	1.17	499.4	582.28	570.32	677.79
4126988	01:08:47	1.17	499.52	582.41	572.54	680.37
4142989	01:09:03	1.16	499.4	580.26	574.76	682.96
4158988	01:09:19	1.17	499.52	582.41	576.98	685.55
4174988	01:09:35	1.17	499.32	582.17	579.2	688.13
4190988	01:09:51	1.17	499.2	582.03	581.42	690.72
4206989	01:10:07	1.17	499.72	582.64	583.64	693.31
4222988	01:10:23	1.17	499.4	584.26	585.86	695.89
4238989	01:10:39	1.17	499.4	582.28	588.08	698.48
4254988	01:10:55	1.17	499.6	582.5	590.29	701.06
4270988	01:11:11	1.17	499.2	582.04	592.51	703.65
4286988	01:11:27	1.17	499.4	582.26	594.73	706.24
4302988	01:11:43	1.17	499.2	582.04	596.95	708.82
4318988	01:11:59	1.16	499.2	580.05	599.17	711.4
4334988	01:12:15	1.17	499.32	582.17	601.39	713.99
4350988	01:12:31	1.17	499.12	581.94	603.61	716.58
4366988	01:12:47	1.17	499.12	581.93	605.83	719.16
4382988	01:13:03	1.16	499.12	579.95	608.05	721.75
4398988	01:13:19	1.16	499.4	580.27	610.27	724.33
4414988	01:13:35	1.17	499.4	582.27	612.49	726.92
4430988	01:13:51	1.17	499.6	582.51	614.71	729.5
4446988	01:14:07	1.16	499.32	580.19	616.93	732.09
4462988	01:14:23	1.16	499.72	580.63	619.15	734.67
4478988	01:14:39	1.16	499.4	580.27	621.37	737.26
4494988	01:14:55	1.16	499.6	580.51	623.59	739.85
4510988	01:15:11	1.17	499.52	582.41	625.81	742.43
4526989	01:15:27	1.17	499.72	582.65	628.03	745.02
4542989	01:15:43	1.17	499.32	582.17	630.25	747.61
4558989	01:15:59	1.17	499.72	582.64	632.47	750.19
4574988	01:16:15	1.16	499.32	580.19	634.69	752.78
4590988	01:16:31	1.16	499.2	580.05	636.91	755.36
4606988	01:16:47	1.17	499.52	582.4	639.13	757.95
4622988	01:17:03	1.17	499.4	582.26	641.34	760.53
4638988	01:17:19	1.16	499.52	580.41	643.56	763.12
4654988	01:17:35	1.16	499.12	579.95	645.78	765.7
4670989	01:17:51	1.17	499.52	582.41	648	768.28
4686988	01:18:07	1.17	499.4	582.26	650.22	770.87
4702988	01:18:23	1.16	499.52	580.41	652.44	773.45
4718989	01:18:39	1.16	499.4	580.28	654.66	776.03
4734989	01:18:55	1.17	499.52	582.41	656.88	778.62
4750988	01:19:11	1.16	499.72	580.65	659.1	781.2
4766988	01:19:27	1.17	499.2	582.04	661.32	783.79
4782988	01:19:43	1.17	499.4	582.27	663.54	786.37
4798989	01:19:59	1.17	499.52	582.4	665.76	788.95
4814988	01:20:15	1.17	499.6	582.5	667.98	791.54
4830988	01:20:31	1.17	499.4	582.28	670.2	794.12
4846988	01:20:47	1.16	499.72	580.64	672.42	796.7
4862988	01:21:03	1.16	499.72	580.65	674.64	799.29
4878988	01:21:19	1.16	499.72	580.65	676.86	801.87
4894989	01:21:35	1.16	499.6	580.51	679.08	804.45
4910989	01:21:51	1.16	499.4	580.29	681.3	807.04
4926988	01:22:07	1.17	499.32	582.2	683.52	809.62
4942988	01:22:23	1.16	499.32	580.18	685.74	812.2
4958988	01:22:39	1.16	499.32	580.18	687.96	814.78
4974988	01:22:55	1.16	499.4	580.26	690.18	817.36
4990988	01:23:11	1.16	499.12	579.94	692.4	819.94
5006989	01:23:27	1.17	499.12	581.94	694.62	822.52
5022989	01:23:43	1.16	499.32	580.18	696.84	825.1
5038988	01:23:59	1.16	499.52	580.41	699.06	827.69
5054988	01:24:15	1.16	499.6	580.51	701.28	830.27
5070988	01:24:31	1.16	499.52	580.41	703.5	832.85
5086988	01:24:47	1.16	499.12	579.94	705.72	835.43
5102988	01:25:03	1.16	499.12	579.96	707.94	838.01
5118989	01:25:19	1.16	499.6	580.51	710.16	840.59
5134988	01:25:35	1.16	499.32	580.17	712.38	843.17
5150988	01:25:51	1.16	499.2	580.04	714.6	845.75
5166989	01:26:07	1.16	499.2	580.04	716.82	848.33
5182988	01:26:23	1.17	499.4	582.27	719.04	850.91
5198988	01:26:39	1.16	499.4	580.25	721.26	853.49
5214988	01:26:55	1.17	499.4	582.27	723.48	856.08
5230989	01:27:11	1.16	499.6	580.49	725.7	858.65
5246988	01:27:27	1.16	499.6	580.52	727.92	861.23
5262988	01:27:43	1.16	499.6	580.51	730.14	863.82
5278988	01:27:59	1.16	499.32	580.18	732.36	866.4
5294988	01:28:15	1.16	499.52	580.42	734.57	868.98
5310988	01:28:31	1.16	499.4	580.27	736.79	871.56
5326988	01:28:47	1.16	499.52	580.4	739.01	874.14
5342988	01:29:03	1.16	499.4	580.26	741.23	876.71
5358989	01:29:19	1.16	499.52	580.4	743.45	879.29
5374988	01:29:35	1.16	500.8	581.97	745.67	881.88
5390988	01:29:51	1.16	499.52	580.4	747.9	884.46
5406988	01:30:07	1.16	499.2	580.06	750.12	887.04
5422988	01:30:23	1.16	499.32	580.18	752.34	889.62
5438988	01:30:39	1.16	499.32	580.18	754.56	892.2
5454988	01:30:55	1.16	499.72	580.64	756.77	894.78
5470988	01:31:11	1.16	499.4	580.27	758.99	897.36
5486988	01:31:27	1.16	499.4	580.27	761.21	899.94
5502988	01:31:43	1.16	499.2	580.05	763.43	902.52
5518989	01:31:59	1.16	499.4	580.27	765.65	905.1
5534989	01:32:15	1.16	499.32	580.18	767.87	907.68
5550988	01:32:31	1.16	499.2	580.04	770.09	910.25
5566989	01:32:47	1.16	499.72	580.63	772.31	912.83
5582988	01:33:03	1.16	499.4	578.27	774.53	915.41
5598988	01:33:19	1.17	499.2	582.03	776.75	917.99
5614988	01:33:35	1.16	499.2	580.05	778.97	920.57
5630989	01:33:51	1.16	499.2	580.03	781.19	923.15
5646988	01:34:07	1.16	499.32	580.18	783.41	925.73
5662988	01:34:23	1.16	499.4	580.27	785.63	928.31
5678988	01:34:39	1.16	499	579.8	787.85	930.89
5694988	01:34:55	1.16	499.4	580.26	790.06	933.46
5710988	01:35:11	1.16	499	579.8	792.28	936.04
5726988	01:35:27	1.16	499.52	580.41	794.5	938.62
5742988	01:35:43	1.16	499.4	580.26	796.72	941.2
5758988	01:35:59	1.16	499.32	580.19	798.94	943.78
5774988	01:36:15	1.16	499.52	580.41	801.16	946.35
5790988	01:36:31	1.16	499.72	580.64	803.38	948.94
5806988	01:36:47	1.17	499	581.8	805.6	951.51
5822988	01:37:03	1.16	499.52	580.4	807.82	954.09
5838988	01:37:19	1.16	499.52	580.4	810.04	956.67
5854988	01:37:35	1.16	499.32	580.17	812.26	959.25
5870988	01:37:51	1.16	499.6	580.5	814.48	961.83
5886989	01:38:07	1.16	499	579.8	816.7	964.4
5902988	01:38:23	1.16	501	582.19	818.92	966.98
5918988	01:38:39	1.16	499.52	578.4	821.14	969.56
5934988	01:38:55	1.16	500.92	580.09	823.36	972.14
5950988	01:39:11	1.16	500.8	581.96	825.58	974.73
5966988	01:39:27	1.16	500.92	582.11	827.81	977.31
5982988	01:39:43	1.16	501.12	580.33	830.03	979.9
5998989	01:39:59	1.16	499.52	580.42	832.26	982.48
6014988	01:40:15	1.16	499.32	580.16	834.48	985.06
6030989	01:40:31	1.16	499.2	580.03	836.69	987.63
6046988	01:40:47	1.16	499.2	580.04	838.91	990.21
6062988	01:41:03	1.16	499.32	580.17	841.13	992.79
6078989	01:41:19	1.16	500.8	581.97	843.36	995.37
6094989	01:41:35	1.16	501.12	582.35	845.58	997.96
6110989	01:41:51	1.16	499.6	580.5	847.8	1000.54
6126989	01:42:07	1.16	499.32	580.18	850.02	1003.11
6142988	01:42:23	1.16	499.6	580.5	852.24	1005.69
6158989	01:42:39	1.16	499.8	578.75	854.46	1008.27
6174988	01:42:55	1.16	499.32	580.18	856.68	1010.84
6190988	01:43:11	1.16	499.32	580.18	858.9	1013.42
6206988	01:43:27	1.16	499.2	578.05	861.12	1016
6222988	01:43:43	1.16	499.52	580.42	863.34	1018.58
6238988	01:43:59	1.16	499.52	580.41	865.56	1021.15
6254988	01:44:15	1.16	499.8	578.74	867.78	1023.73
6270988	01:44:31	1.16	499.32	580.18	870	1026.3
6286988	01:44:47	1.16	499.52	580.41	872.22	1028.88
6302989	01:45:03	1.16	499.6	580.52	874.44	1031.46
6318989	01:45:19	1.16	499.6	580.51	876.66	1034.03
6334988	01:45:35	1.16	499.32	580.16	878.88	1036.61
6350988	01:45:51	1.16	499.4	580.28	881.1	1039.19
6366988	01:46:07	1.16	499.4	580.27	883.32	1041.76
6382988	01:46:23	1.16	499.6	580.5	885.54	1044.34
6398988	01:46:39	1.16	499.32	578.19	887.76	1046.92
6414988	01:46:55	1.16	499.32	578.19	889.98	1049.49
6430988	01:47:11	1.16	499.52	578.41	892.2	1052.07
6446989	01:47:27	1.16	499.4	580.27	894.42	1054.65
6462988	01:47:43	1.16	499.4	580.27	896.64	1057.23
6478988	01:47:59	1.16	499.2	580.04	898.86	1059.8
6494989	01:48:15	1.16	499.2	580.04	901.07	1062.38
6510988	01:48:31	1.16	499.6	578.5	903.29	1064.95
6526988	01:48:47	1.16	499.6	578.5	905.51	1067.53
6542988	01:49:03	1.16	499.52	578.4	907.73	1070.1
6558988	01:49:19	1.16	499.2	580.04	909.95	1072.68
6574988	01:49:35	1.16	499.6	578.51	912.17	1075.26
6590988	01:49:51	1.16	499.52	580.39	914.39	1077.83
6606988	01:50:07	1.16	499.6	578.51	916.61	1080.41
6622988	01:50:23	1.16	499.6	580.51	918.83	1082.98
6638988	01:50:39	1.16	499.4	580.28	921.05	1085.56
6654988	01:50:55	1.16	499.32	578.2	923.27	1088.13
6670989	01:51:11	1.16	499.4	580.27	925.49	1090.71
6686988	01:51:27	1.16	499.12	577.94	927.71	1093.28
6702988	01:51:43	1.16	499.4	578.28	929.93	1095.86
6718988	01:51:59	1.16	499.32	578.18	932.15	1098.43
6734988	01:52:15	1.16	499.52	580.42	934.37	1101
6750989	01:52:31	1.16	499.52	578.42	936.59	1103.58
6766988	01:52:47	1.16	499.32	578.18	938.81	1106.15
6782988	01:53:03	1.16	499.4	578.27	941.03	1108.72
6798988	01:53:19	1.16	499.4	580.27	943.25	1111.3
6814989	01:53:35	1.16	499.32	580.18	945.47	1113.87
6830988	01:53:51	1.16	499.4	578.29	947.69	1116.45
6846988	01:54:07	1.16	499.52	578.4	949.91	1119.02
6862988	01:54:23	1.16	499.32	580.18	952.13	1121.59
6878988	01:54:39	1.16	499.32	578.18	954.34	1124.17
6894988	01:54:55	1.16	499.72	578.64	956.56	1126.74
6910988	01:55:11	1.16	499.32	580.18	958.78	1129.31
6926988	01:55:27	1.16	499.2	578.04	961	1131.89
6942988	01:55:43	1.16	499.4	580.27	963.22	1134.46
6958988	01:55:59	1.16	499.4	578.27	965.44	1137.03
6974988	01:56:15	1.16	501	580.2	967.67	1139.61
6990989	01:56:31	1.16	499.4	578.27	969.89	1142.18
7006988	01:56:47	1.16	499.2	580.03	972.11	1144.76
7022989	01:57:03	1.16	499.52	578.41	974.32	1147.33
7038988	01:57:19	1.16	499.2	578.03	976.54	1149.9
7054988	01:57:35	1.16	499.4	580.27	978.76	1152.47
7070988	01:57:51	1.16	499.4	578.27	980.98	1155.05
7086988	01:58:07	1.16	501	580.18	983.21	1157.62
7102988	01:58:23	1.16	499.4	580.27	985.42	1160.2
7118988	01:58:39	1.16	499.32	578.18	987.64	1162.77
7134989	01:58:55	1.16	499.6	578.51	989.86	1165.34
7150988	01:59:11	1.16	499.52	578.4	992.08	1167.91
7166989	01:59:27	1.16	499.4	578.29	994.3	1170.48
7182988	01:59:43	1.16	499.32	578.2	996.52	1173.05
7198988	01:59:59	1.16	499.2	578.04	998.74	1175.63
7214988	02:00:15	1.16	499.4	578.27	1000.96	1178.2
7230989	02:00:31	1.16	499.4	578.28	1003.18	1180.77
7246989	02:00:47	1.16	499.6	578.5	1005.4	1183.34
7262988	02:01:03	1.16	499.2	578.06	1007.62	1185.91
7278988	02:01:19	1.16	499.12	577.95	1009.84	1188.48
7294989	02:01:35	1.16	499.4	578.28	1012.06	1191.05
7310989	02:01:51	1.16	499.4	580.28	1014.28	1193.62
7326989	02:02:07	1.16	499.6	578.5	1016.5	1196.19
7342988	02:02:23	1.16	499.2	578.04	1018.72	1198.76
7358988	02:02:39	1.15	499.52	576.41	1020.94	1201.34
7374989	02:02:55	1.16	499	577.81	1023.15	1203.91
7390988	02:03:11	1.16	499.32	578.16	1025.37	1206.48
7406988	02:03:27	1.16	499.4	578.27	1027.59	1209.05
7422988	02:03:43	1.16	499.2	578.04	1029.81	1211.62
7438988	02:03:59	1.16	499.32	578.17	1032.03	1214.19
7454988	02:04:15	1.16	499.32	578.16	1034.25	1216.76
7470988	02:04:31	1.16	499.32	578.16	1036.47	1219.33
7486988	02:04:47	1.16	499.2	578.04	1038.69	1221.9
7502989	02:05:03	1.16	499.32	578.17	1040.91	1224.47
7518989	02:05:19	1.16	499.32	580.17	1043.13	1227.04
7534988	02:05:35	1.16	499.12	577.95	1045.35	1229.61
7550988	02:05:51	1.15	499.4	576.28	1047.57	1232.18
7566988	02:06:07	1.16	499.2	578.04	1049.78	1234.75
7582988	02:06:23	1.16	499.32	578.16	1052	1237.32
7598988	02:06:39	1.16	499.32	578.17	1054.22	1239.89
7614989	02:06:55	1.16	499.32	578.16	1056.44	1242.46
7630988	02:07:11	1.16	499.4	578.27	1058.66	1245.03
7646988	02:07:27	1.16	499.2	578.03	1060.88	1247.6
7662988	02:07:43	1.16	499.2	578.04	1063.1	1250.17
7678988	02:07:59	1.16	499.12	577.95	1065.32	1252.74
7694988	02:08:15	1.16	499.32	578.17	1067.54	1255.31
7710989	02:08:31	1.16	499.12	577.95	1069.76	1257.88
7726989	02:08:47	1.16	499.32	578.18	1071.98	1260.45
7742988	02:09:03	1.16	499.4	578.29	1074.2	1263.02
7758988	02:09:19	1.16	499.52	578.41	1076.42	1265.59
7774988	02:09:35	1.15	499.2	576.06	1078.64	1268.16
7790988	02:09:51	1.16	499.52	578.42	1080.86	1270.73
7806988	02:10:07	1.16	499.4	578.29	1083.08	1273.3
7822988	02:10:23	1.16	499.52	578.41	1085.29	1275.87
7838989	02:10:39	1.15	499.4	576.28	1087.51	1278.44
7854988	02:10:55	1.16	499.52	578.42	1089.73	1281.01
7870988	02:11:11	1.16	499.32	578.19	1091.95	1283.58
7886988	02:11:27	1.16	499	577.81	1094.17	1286.15
7902988	02:11:43	1.16	499.4	578.28	1096.39	1288.72
7918988	02:11:59	1.16	499.52	578.41	1098.61	1291.29
7934988	02:12:15	1.16	499	577.82	1100.83	1293.85
7950988	02:12:31	1.16	499.52	578.41	1103.05	1296.42
7966988	02:12:47	1.16	499.32	578.18	1105.27	1298.99
7982988	02:13:03	1.16	499.32	578.19	1107.49	1301.56
7998988	02:13:19	1.15	499.32	576.18	1109.71	1304.13
8014988	02:13:35	1.15	499.2	576.05	1111.93	1306.7
8030989	02:13:51	1.15	499.4	576.27	1114.15	1309.27
8046988	02:14:07	1.16	499.32	578.18	1116.37	1311.84
8062988	02:14:23	1.15	499.32	576.19	1118.59	1314.41
8078989	02:14:39	1.16	499.4	578.28	1120.81	1316.98
8094988	02:14:55	1.16	499.4	578.28	1123.03	1319.55
8110988	02:15:11	1.16	499.8	578.74	1125.25	1322.11
8126988	02:15:27	1.16	499.6	578.51	1127.47	1324.68
8142988	02:15:43	1.16	499.32	578.17	1129.69	1327.25
8158989	02:15:59	1.16	499.52	578.41	1131.91	1329.82
8174988	02:16:15	1.16	499.6	578.52	1134.13	1332.38
8190989	02:16:31	1.16	499.2	578.03	1136.35	1334.95
8206988	02:16:47	1.16	499.4	578.27	1138.57	1337.52
8222988	02:17:03	1.15	499.2	576.05	1140.79	1340.09
8238988	02:17:19	1.15	499.4	576.27	1143.01	1342.65
8254988	02:17:35	1.16	499.12	577.95	1145.23	1345.22
8270989	02:17:51	1.15	499.4	576.27	1147.45	1347.79
8286988	02:18:07	1.15	499.52	576.41	1149.67	1350.35
8302989	02:18:23	1.16	499.4	578.27	1151.89	1352.92
8318989	02:18:39	1.15	499.72	576.65	1154.11	1355.48
8334988	02:18:55	1.15	499.6	576.49	1156.33	1358.05
8350988	02:19:11	1.16	499.52	578.4	1158.55	1360.62
8366988	02:19:27	1.15	499.4	576.27	1160.77	1363.18
8382989	02:19:43	1.15	499.52	576.42	1162.98	1365.75
8398988	02:19:59	1.15	499.4	576.27	1165.2	1368.31
8414988	02:20:15	1.15	499.6	576.49	1167.42	1370.88
8430988	02:20:31	1.15	499	575.8	1169.64	1373.44
8446988	02:20:47	1.16	499.2	578.05	1171.86	1376.01
8462988	02:21:03	1.16	499.52	578.41	1174.08	1378.57
8478988	02:21:19	1.15	499.4	576.28	1176.3	1381.14
8494989	02:21:35	1.15	499.52	576.41	1178.52	1383.7
8510988	02:21:51	1.15	499.32	576.17	1180.74	1386.27
8526988	02:22:07	1.15	499.2	576.03	1182.96	1388.84
8542988	02:22:23	1.15	499.72	576.65	1185.18	1391.4
8558988	02:22:39	1.15	499.2	576.05	1187.4	1393.97
8574989	02:22:55	1.15	499.2	576.05	1189.62	1396.53
8590988	02:23:11	1.16	499.32	578.17	1191.84	1399.09
8606988	02:23:27	1.15	499.52	576.42	1194.06	1401.66
8622988	02:23:43	1.16	499.4	578.27	1196.28	1404.22
8638988	02:23:59	1.16	499.32	578.18	1198.49	1406.78
8654988	02:24:15	1.15	499.32	576.18	1200.71	1409.35
8670988	02:24:31	1.16	499.6	578.51	1202.93	1411.91
8686989	02:24:47	1.16	499.32	578.18	1205.16	1414.48
8702988	02:25:03	1.15	500.72	577.87	1207.38	1417.05
8718988	02:25:19	1.16	501	580.2	1209.61	1419.62
8734988	02:25:35	1.15	500.92	578.1	1211.83	1422.19
8750988	02:25:51	1.15	499.2	576.05	1214.05	1424.75
8766988	02:26:07	1.15	500.92	578.1	1216.27	1427.32
8782988	02:26:23	1.15	500.92	576.12	1218.5	1429.89
8798988	02:26:39	1.15	500.72	577.87	1220.72	1432.46
8814988	02:26:55	1.15	500.72	577.87	1222.95	1435.03
8830988	02:27:11	1.15	500.8	577.97	1225.17	1437.6
8846988	02:27:27	1.16	500.6	579.73	1227.4	1440.17
8862988	02:27:43	1.16	500.6	579.73	1229.63	1442.74
8878989	02:27:59	1.15	499.52	576.42	1231.85	1445.31
8894988	02:28:15	1.15	499.32	576.2	1234.07	1447.87
8910988	02:28:31	1.15	500.92	576.11	1236.29	1450.43
8926988	02:28:47	1.15	499.2	576.05	1238.52	1453
8942988	02:29:03	1.15	499.2	576.04	1240.74	1455.56
8958989	02:29:19	1.16	499.32	578.18	1242.96	1458.13
8974988	02:29:35	1.15	499.4	576.27	1245.17	1460.69
8990988	02:29:51	1.15	499.32	576.19	1247.4	1463.26
9006988	02:30:07	1.15	501	578.19	1249.62	1465.82
9022989	02:30:23	1.15	500.8	577.95	1251.84	1468.39
9038989	02:30:39	1.16	499.32	578.18	1254.06	1470.95
9054988	02:30:55	1.15	499.4	576.27	1256.28	1473.51
9070988	02:31:11	1.15	499.4	576.29	1258.5	1476.07
9086988	02:31:27	1.16	499.32	578.19	1260.72	1478.63
9102989	02:31:43	1.16	499.4	578.27	1262.94	1481.2
9118988	02:31:59	1.15	499.4	576.29	1265.16	1483.75
9134988	02:32:15	1.15	499.4	576.28	1267.38	1486.31
9150988	02:32:31	1.15	499.6	576.51	1269.6	1488.88
9166988	02:32:47	1.15	499.52	576.41	1271.82	1491.44
9182988	02:33:03	1.15	499.52	576.41	1274.04	1494
9198989	02:33:19	1.15	499.32	576.18	1276.26	1496.56
9214988	02:33:35	1.15	499.4	576.26	1278.48	1499.12
9230988	02:33:51	1.15	499.2	576.05	1280.7	1501.68
9246988	02:34:07	1.15	499.52	576.42	1282.92	1504.24
9262989	02:34:23	1.15	499.52	574.42	1285.14	1506.8
9278988	02:34:39	1.15	499.52	576.42	1287.36	1509.36
9294988	02:34:55	1.15	499.52	576.42	1289.58	1511.92
9310988	02:35:11	1.15	499.6	574.53	1291.8	1514.48
9326988	02:35:27	1.15	499.52	574.43	1294.02	1517.04
9342988	02:35:43	1.15	499.12	573.95	1296.24	1519.6
9358988	02:35:59	1.15	499.2	576.04	1298.45	1522.16
9374988	02:36:15	1.15	499.4	576.27	1300.67	1524.72
9390989	02:36:31	1.15	499.4	576.27	1302.89	1527.28
9406988	02:36:47	1.15	499.32	576.17	1305.11	1529.84
9422988	02:37:03	1.15	499.6	574.52	1307.33	1532.4
9438988	02:37:19	1.15	499.6	576.51	1309.55	1534.96
9454988	02:37:35	1.15	499.12	575.95	1311.77	1537.52
9470988	02:37:51	1.15	499.6	576.5	1313.99	1540.08
9486988	02:38:07	1.15	499.4	576.28	1316.21	1542.64
9502988	02:38:23	1.15	499.52	576.42	1318.43	1545.2
9518988	02:38:39	1.15	499.52	576.42	1320.65	1547.76
9534988	02:38:55	1.15	499.2	574.05	1322.87	1550.31
9550988	02:39:11	1.15	499.4	574.27	1325.09	1552.87
9566988	02:39:27	1.15	499.4	576.27	1327.31	1555.43
9582988	02:39:43	1.15	499.72	576.64	1329.53	1557.99
9598988	02:39:59	1.15	499.2	576.06	1331.75	1560.54
9614988	02:40:15	1.15	499.4	576.27	1333.97	1563.1
9630988	02:40:31	1.15	499.4	576.28	1336.19	1565.66
9646989	02:40:47	1.15	499.6	576.49	1338.41	1568.22
9662988	02:41:03	1.15	499.52	576.43	1340.63	1570.78
9678988	02:41:19	1.15	499.2	576.06	1342.85	1573.33
9694988	02:41:35	1.15	499.2	574.05	1345.07	1575.89
9710988	02:41:51	1.15	499.12	575.96	1347.29	1578.45
9726988	02:42:07	1.15	499.2	574.05	1349.5	1581
9742988	02:42:23	1.15	499.32	576.17	1351.72	1583.56
9758989	02:42:39	1.15	499.4	576.28	1353.94	1586.12
9774988	02:42:55	1.15	499.4	574.28	1356.17	1588.68
9790988	02:43:11	1.15	499.4	576.28	1358.39	1591.24
9806988	02:43:27	1.15	499.12	575.97	1360.6	1593.79
9822988	02:43:43	1.15	499.72	576.66	1362.82	1596.35
9838988	02:43:59	1.15	499.4	576.28	1365.04	1598.91
9854988	02:44:15	1.15	499.12	573.96	1367.26	1601.47
9870988	02:44:31	1.15	499.4	574.28	1369.48	1604.02
9886988	02:44:47	1.15	499.12	575.94	1371.7	1606.58
9902989	02:45:03	1.15	500.8	577.95	1373.92	1609.14
9918988	02:45:19	1.15	499.12	575.94	1376.14	1611.69
9934988	02:45:35	1.15	499.2	574.04	1378.36	1614.25
9950988	02:45:51	1.15	500.8	577.95	1380.58	1616.81
9966988	02:46:07	1.15	501	576.2	1382.81	1619.37
9982988	02:46:23	1.15	500.8	575.97	1385.04	1621.93
9998988	02:46:39	1.15	499.72	574.65	1387.26	1624.49
10014988	02:46:55	1.15	499.32	574.18	1389.48	1627.05
10030988	02:47:11	1.15	499.12	573.95	1391.69	1629.6
10046988	02:47:27	1.15	499.2	576.03	1393.91	1632.16
10062988	02:47:43	1.15	499.12	573.96	1396.13	1634.71
10078989	02:47:59	1.15	499.4	574.28	1398.35	1637.26
10094988	02:48:15	1.15	499.2	576.04	1400.57	1639.82
10110988	02:48:31	1.15	499.4	574.28	1402.79	1642.37
10126989	02:48:47	1.15	499.52	574.41	1405.01	1644.93
10142988	02:49:03	1.15	501	574.2	1407.23	1647.49
10158988	02:49:19	1.15	500.92	576.1	1409.46	1650.05
10174988	02:49:35	1.15	499.32	574.19	1411.68	1652.6
10190988	02:49:51	1.15	499.4	574.28	1413.9	1655.15
10206988	02:50:07	1.15	499.32	574.19	1416.12	1657.71
10222988	02:50:23	1.15	499.52	574.42	1418.34	1660.26
10238989	02:50:39	1.15	499.4	574.27	1420.56	1662.82
10254988	02:50:55	1.15	499.52	576.42	1422.78	1665.37
10270988	02:51:11	1.15	499.4	574.29	1425	1667.92
10286988	02:51:27	1.15	499.32	574.2	1427.22	1670.48
10302988	02:51:43	1.15	499.52	574.44	1429.44	1673.03
10318988	02:51:59	1.15	499.8	574.74	1431.66	1675.58
10334988	02:52:15	1.15	499.32	574.18	1433.88	1678.13
10350988	02:52:31	1.15	499.4	574.28	1436.1	1680.69
10366988	02:52:47	1.15	499.32	574.19	1438.32	1683.24
10382988	02:53:03	1.15	499.32	574.19	1440.54	1685.79
10398988	02:53:19	1.15	499.52	574.41	1442.76	1688.34
10414988	02:53:35	1.15	499.4	574.28	1444.98	1690.89
10430989	02:53:51	1.15	499.32	574.19	1447.2	1693.44
10446988	02:54:07	1.15	499.6	574.52	1449.42	1695.99
10462988	02:54:23	1.15	499.4	572.29	1451.64	1698.54
10478988	02:54:39	1.15	499.4	572.28	1453.86	1701.1
10494988	02:54:55	1.15	499.72	574.66	1456.08	1703.65
10510989	02:55:11	1.15	499.52	574.41	1458.3	1706.2
10526988	02:55:27	1.15	499.32	574.18	1460.52	1708.75
10542989	02:55:43	1.15	499.2	574.05	1462.74	1711.3
10558988	02:55:59	1.15	499.4	574.27	1464.96	1713.85
10574989	02:56:15	1.15	499.4	572.28	1467.18	1716.4
10590989	02:56:31	1.15	499.6	574.53	1469.4	1718.95
10606988	02:56:47	1.15	499.8	574.75	1471.62	1721.51
10622988	02:57:03	1.15	499.6	572.52	1473.83	1724.06
10638989	02:57:19	1.15	499.6	572.52	1476.06	1726.6
10654988	02:57:35	1.15	499.4	572.3	1478.28	1729.15
10670988	02:57:51	1.15	499.72	572.64	1480.5	1731.7
10686988	02:58:07	1.15	499.4	574.27	1482.71	1734.25
10702989	02:58:23	1.15	499.4	574.27	1484.93	1736.8
10718989	02:58:39	1.15	499.12	571.96	1487.15	1739.36
10734988	02:58:55	1.15	499.52	574.4	1489.37	1741.9
10750988	02:59:11	1.15	499.32	574.19	1491.59	1744.45
10766988	02:59:27	1.15	499.4	574.28	1493.81	1747.01
10782988	02:59:43	1.15	499.52	574.42	1496.03	1749.55
10798989	02:59:59	1.15	499.6	572.51	1498.25	1752.1
10814988	03:00:15	1.15	499.4	574.28	1500.47	1754.65
10830988	03:00:31	1.15	499.6	574.5	1502.69	1757.2
10846988	03:00:47	1.15	499.52	574.42	1504.91	1759.75
10862988	03:01:03	1.15	499.4	572.27	1507.13	1762.3
10878988	03:01:19	1.15	499.4	572.27	1509.35	1764.85
10894988	03:01:35	1.15	499.32	572.19	1511.57	1767.39
10910988	03:01:51	1.15	499	573.81	1513.78	1769.94
10926989	03:02:07	1.15	500.72	575.86	1516.01	1772.49
10942989	03:02:23	1.15	499.4	572.29	1518.23	1775.04
10958989	03:02:39	1.15	499.4	572.28	1520.45	1777.59
10974988	03:02:55	1.15	499.52	572.41	1522.67	1780.13
10990988	03:03:11	1.15	499.32	572.19	1524.89	1782.68
11006988	03:03:27	1.15	499.2	572.04	1527.11	1785.23
11022988	03:03:43	1.15	499.4	572.29	1529.33	1787.77
11038988	03:03:59	1.15	499.52	572.42	1531.55	1790.32
11054989	03:04:15	1.15	499.4	572.28	1533.77	1792.86
11070989	03:04:31	1.15	499.4	572.29	1535.99	1795.41
11086989	03:04:47	1.15	499.32	572.19	1538.21	1797.95
11102988	03:05:03	1.15	499.32	572.19	1540.42	1800.5
11118988	03:05:19	1.15	500.6	575.73	1542.65	1803.04
11134988	03:05:35	1.15	499.2	572.05	1544.87	1805.59
11150988	03:05:51	1.15	499.52	572.42	1547.09	1808.13
11166988	03:06:07	1.15	499.2	572.05	1549.31	1810.68
11182988	03:06:23	1.15	499.6	574.51	1551.53	1813.22
11198988	03:06:39	1.15	499.2	572.05	1553.75	1815.77
11214988	03:06:55	1.15	499.52	574.41	1555.97	1818.31
11230989	03:07:11	1.15	499.32	572.17	1558.19	1820.86
11246988	03:07:27	1.15	499.2	572.05	1560.4	1823.4
11262988	03:07:43	1.15	499.6	572.51	1562.62	1825.95
11278989	03:07:59	1.15	499.12	571.96	1564.85	1828.49
11294988	03:08:15	1.15	499.6	572.51	1567.07	1831.04
11310988	03:08:31	1.15	499.2	572.05	1569.29	1833.58
11326988	03:08:47	1.15	499.52	572.41	1571.51	1836.12
11342988	03:09:03	1.14	499.4	570.28	1573.73	1838.67
11358988	03:09:19	1.15	499.32	572.18	1575.95	1841.21
11374988	03:09:35	1.14	499.2	570.05	1578.17	1843.75
11390989	03:09:51	1.14	499.4	570.28	1580.39	1846.29
11406989	03:10:07	1.14	499.52	570.42	1582.61	1848.83
11422988	03:10:23	1.15	499.4	572.28	1584.83	1851.37
11438988	03:10:39	1.15	499.52	572.44	1587.05	1853.91
11454988	03:10:55	1.15	499.6	572.51	1589.27	1856.45
11470988	03:11:11	1.15	499.4	572.29	1591.49	1858.99
11486988	03:11:27	1.14	499.6	570.52	1593.71	1861.53
11502989	03:11:43	1.14	499.52	570.42	1595.93	1864.07
11518989	03:11:59	1.14	499.4	570.28	1598.15	1866.61
11534988	03:12:15	1.15	499.32	572.2	1600.36	1869.14
11550988	03:12:31	1.15	499.52	572.44	1602.58	1871.68
11566988	03:12:47	1.14	499.32	570.19	1604.8	1874.22
11582988	03:13:03	1.14	499.32	570.2	1607.02	1876.75
11598988	03:13:19	1.14	499.2	570.05	1609.24	1879.29
11614988	03:13:35	1.14	499.32	570.19	1611.46	1881.83
11630988	03:13:51	1.14	499.52	570.42	1613.68	1884.36
11646988	03:14:07	1.14	499.4	570.28	1615.9	1886.9
11662988	03:14:23	1.14	499.4	570.28	1618.12	1889.43
11678989	03:14:39	1.14	499.52	570.41	1620.34	1891.97
11694989	03:14:55	1.14	499.6	570.51	1622.56	1894.5
11710988	03:15:11	1.14	499.52	570.42	1624.78	1897.04
11726989	03:15:27	1.14	499.4	570.28	1627	1899.57
11742988	03:15:43	1.14	499.6	570.52	1629.22	1902.11
11758988	03:15:59	1.14	499.4	570.28	1631.44	1904.64
11774989	03:16:15	1.14	499.2	570.06	1633.66	1907.17
11790988	03:16:31	1.14	499.32	570.2	1635.88	1909.7
11806989	03:16:47	1.14	499.52	568.43	1638.1	1912.23
11822988	03:17:03	1.14	499.4	568.29	1640.32	1914.76
11838988	03:17:19	1.14	499.12	567.96	1642.54	1917.29
11854988	03:17:35	1.14	499.52	570.45	1644.76	1919.82
11870988	03:17:51	1.14	499.72	568.64	1646.98	1922.35
11886988	03:18:07	1.14	499.2	568.05	1649.2	1924.88
11902988	03:18:23	1.14	499.6	568.52	1651.42	1927.41
11918989	03:18:39	1.14	499.52	568.42	1653.64	1929.94
11934988	03:18:55	1.14	499.52	568.43	1655.86	1932.47
11950989	03:19:11	1.14	499.32	568.2	1658.08	1934.99
11966988	03:19:27	1.14	499.4	568.29	1660.3	1937.52
11982989	03:19:43	1.14	499.52	568.43	1662.52	1940.05
11998988	03:19:59	1.14	499.32	568.2	1664.74	1942.57
12014988	03:20:15	1.14	499.2	568.06	1666.95	1945.1
12030988	03:20:31	1.14	499.2	568.06	1669.17	1947.62
12046989	03:20:47	1.14	499.2	568.06	1671.39	1950.15
12062988	03:21:03	1.14	499.52	568.41	1673.61	1952.67
12078989	03:21:19	1.14	499.52	570.41	1675.83	1955.19
12094988	03:21:35	1.13	499.6	566.52	1678.05	1957.72
12110988	03:21:51	1.13	499.6	566.52	1680.27	1960.24
12126989	03:22:07	1.13	499.52	566.43	1682.49	1962.76
12142988	03:22:23	1.13	499.32	566.19	1684.71	1965.29
12158988	03:22:39	1.14	499.4	568.28	1686.93	1967.81
12174988	03:22:55	1.14	499.32	568.2	1689.15	1970.33
12190988	03:23:11	1.14	499.12	567.95	1691.37	1972.85
12206988	03:23:27	1.13	499.32	566.19	1693.59	1975.37
12222989	03:23:43	1.13	499.4	566.29	1695.81	1977.89
12238988	03:23:59	1.14	499.32	568.19	1698.02	1980.41
12254989	03:24:15	1.14	499.4	568.28	1700.24	1982.93
12270988	03:24:31	1.13	499.32	566.18	1702.46	1985.45
12286988	03:24:47	1.14	499.6	568.5	1704.68	1987.97
12302988	03:25:03	1.13	499.4	566.3	1706.9	1990.49
12318988	03:25:19	1.13	499.12	565.95	1709.12	1993.01
12334988	03:25:35	1.13	499.4	566.27	1711.34	1995.53
12350989	03:25:51	1.13	499.32	566.19	1713.56	1998.04
12366989	03:26:07	1.13	499.2	566.05	1715.78	2000.56
12382989	03:26:23	1.13	499.32	566.19	1718	2003.08
12398988	03:26:39	1.13	499.2	566.05	1720.21	2005.59
12414989	03:26:55	1.13	499.32	566.19	1722.43	2008.11
12430988	03:27:11	1.13	499.52	566.44	1724.65	2010.63
12446988	03:27:27	1.13	499.32	564.2	1726.87	2013.14
12462989	03:27:43	1.13	499.4	566.28	1729.09	2015.66
12478988	03:27:59	1.13	499.52	564.42	1731.31	2018.17
12494988	03:28:15	1.13	499.2	566.06	1733.53	2020.69
12510988	03:28:31	1.13	499.2	566.06	1735.75	2023.2
12526988	03:28:47	1.13	499.52	566.43	1737.97	2025.72
12542988	03:29:03	1.13	499.52	566.43	1740.19	2028.23
12558988	03:29:19	1.13	499.52	564.43	1742.41	2030.74
12574988	03:29:35	1.13	499.52	566.44	1744.63	2033.25
12590988	03:29:51	1.13	499.72	564.66	1746.85	2035.77
12606988	03:30:07	1.13	499.32	566.2	1749.07	2038.28
12622988	03:30:23	1.13	499.4	564.31	1751.29	2040.79
12638988	03:30:39	1.13	499.4	564.29	1753.51	2043.3
12654989	03:30:55	1.13	499.52	566.42	1755.73	2045.81
12670988	03:31:11	1.13	499.2	564.06	1757.95	2048.32
12686988	03:31:27	1.13	499.4	564.28	1760.17	2050.83
12702989	03:31:43	1.13	499.4	564.29	1762.39	2053.34
12718989	03:31:59	1.13	499.4	564.29	1764.61	2055.85
12734988	03:32:15	1.13	499.32	566.19	1766.83	2058.36
12750988	03:32:31	1.13	499.4	564.29	1769.05	2060.87
12766988	03:32:47	1.13	499.32	564.21	1771.27	2063.38
12782989	03:33:03	1.13	499.32	564.2	1773.49	2065.89
12798989	03:33:19	1.13	499.4	564.3	1775.71	2068.4
12814989	03:33:35	1.13	499.52	564.44	1777.93	2070.9
12830989	03:33:51	1.13	499.52	564.42	1780.15	2073.41
12846988	03:34:07	1.13	499.52	564.43	1782.36	2075.91
12862988	03:34:23	1.13	499.4	564.28	1784.58	2078.42
12878989	03:34:39	1.13	499	561.84	1786.8	2080.93
12894989	03:34:55	1.13	499.52	562.42	1789.02	2083.43
12910988	03:35:11	1.13	499.32	564.21	1791.24	2085.94
12926988	03:35:27	1.13	499.4	564.3	1793.46	2088.44
12942989	03:35:43	1.13	499.52	562.43	1795.68	2090.94
12958988	03:35:59	1.13	499.4	564.29	1797.9	2093.45
12974989	03:36:15	1.13	499.4	564.29	1800.12	2095.95
12990988	03:36:31	1.13	499.4	564.28	1802.34	2098.45
13006988	03:36:47	1.13	499.52	562.42	1804.56	2100.96
13022989	03:37:03	1.13	499.32	564.21	1806.78	2103.46
13038988	03:37:19	1.13	499.2	562.06	1809	2105.96
13054989	03:37:35	1.13	499.6	564.53	1811.22	2108.46
13070989	03:37:51	1.13	499.52	562.44	1813.44	2110.96
13086988	03:38:07	1.12	499.4	560.3	1815.66	2113.46
13102988	03:38:23	1.13	499.52	564.43	1817.88	2115.97
13118988	03:38:39	1.13	499.6	562.52	1820.1	2118.47
13134989	03:38:55	1.13	499.4	562.3	1822.32	2120.97
13150988	03:39:11	1.13	499.4	562.3	1824.54	2123.46
13166988	03:39:27	1.13	499.32	562.21	1826.76	2125.96
13182988	03:39:43	1.13	499.2	562.07	1828.98	2128.46
13198988	03:39:59	1.13	499.4	562.3	1831.2	2130.96
13214988	03:40:15	1.13	499.2	562.07	1833.41	2133.46
13230988	03:40:31	1.13	499.32	562.19	1835.63	2135.96
13246988	03:40:47	1.13	499.4	562.29	1837.85	2138.45
13262988	03:41:03	1.13	501.2	564.41	1840.08	2140.95
13278988	03:41:19	1.12	499.6	560.52	1842.3	2143.45
13294988	03:41:35	1.13	499.52	562.43	1844.52	2145.95
13310988	03:41:51	1.13	499.72	562.65	1846.73	2148.44
13326988	03:42:07	1.13	499.4	562.3	1848.95	2150.94
13342989	03:42:23	1.13	499.4	562.3	1851.17	2153.43
13358988	03:42:39	1.12	499.52	560.43	1853.39	2155.93
13374988	03:42:55	1.12	499.52	560.44	1855.61	2158.42
13390989	03:43:11	1.13	499.12	561.96	1857.83	2160.91
13406988	03:43:27	1.13	499.12	561.98	1860.05	2163.4
13422988	03:43:43	1.13	499.4	562.29	1862.27	2165.89
13438989	03:43:59	1.13	499.32	562.19	1864.49	2168.39
13454988	03:44:15	1.12	499.4	560.31	1866.71	2170.87
13470988	03:44:31	1.12	499.2	560.09	1868.93	2173.36
13486988	03:44:47	1.12	499	559.84	1871.15	2175.85
13502988	03:45:03	1.12	499.32	558.21	1873.37	2178.34
13518988	03:45:19	1.12	499.4	558.3	1875.59	2180.83
13534988	03:45:35	1.12	499.6	558.52	1877.81	2183.31
13550989	03:45:51	1.12	499.32	560.21	1880.03	2185.8
13566988	03:46:07	1.12	499.2	558.07	1882.24	2188.28
13582988	03:46:23	1.12	499.32	560.21	1884.46	2190.77
13598988	03:46:39	1.12	499.4	558.29	1886.68	2193.26
13614989	03:46:55	1.12	499.4	558.29	1888.9	2195.74
13630988	03:47:11	1.11	499.52	556.44	1891.12	2198.22
13646988	03:47:27	1.12	499.32	560.21	1893.34	2200.71
13662988	03:47:43	1.12	499.32	558.21	1895.56	2203.19
13678988	03:47:59	1.12	499.4	558.3	1897.78	2205.67
13694988	03:48:15	1.12	499.4	558.31	1900	2208.16
13710988	03:48:31	1.12	499.52	558.45	1902.22	2210.64
13726988	03:48:47	1.12	499.72	558.68	1904.44	2213.12
13742989	03:49:03	1.12	499.52	558.44	1906.66	2215.6
13758988	03:49:19	1.11	499.52	556.43	1908.88	2218.08
13774988	03:49:35	1.12	499.52	558.43	1911.1	2220.56
13790989	03:49:51	1.12	499.12	557.98	1913.32	2223.04
13806988	03:50:07	1.12	500.6	559.71	1915.54	2225.52
13822988	03:50:23	1.12	499.32	558.22	1917.76	2228.01
13838988	03:50:39	1.11	499.52	556.44	1919.98	2230.49
13854988	03:50:55	1.11	499.72	556.66	1922.2	2232.96
13870988	03:51:11	1.11	499.4	556.31	1924.42	2235.44
13886988	03:51:27	1.11	499.6	556.53	1926.64	2237.92
13902988	03:51:43	1.12	499.72	558.66	1928.86	2240.4
13918989	03:51:59	1.12	499.6	558.53	1931.08	2242.87
13934988	03:52:15	1.11	499.52	556.45	1933.3	2245.35
13950988	03:52:31	1.12	499.2	558.08	1935.52	2247.83
13966988	03:52:47	1.12	499.4	558.3	1937.74	2250.3
13982989	03:53:03	1.11	499.52	556.43	1939.97	2252.78
13998988	03:53:19	1.11	498.92	555.77	1942.19	2255.25
14014988	03:53:35	1.11	499.52	556.43	1944.41	2257.73
14030988	03:53:51	1.11	499.52	556.44	1946.63	2260.2
14046988	03:54:07	1.11	499.4	554.32	1948.85	2262.67
14062988	03:54:23	1.11	499.52	556.45	1951.07	2265.14
14078989	03:54:39	1.11	499.4	556.3	1953.29	2267.62
14094988	03:54:55	1.11	499.8	556.75	1955.51	2270.09
14110988	03:55:11	1.11	499.6	556.51	1957.73	2272.56
14126988	03:55:27	1.11	499.32	556.21	1959.95	2275.03
14142988	03:55:43	1.11	499.52	554.44	1962.16	2277.5
14158989	03:55:59	1.11	499.2	556.07	1964.38	2279.96
14174988	03:56:15	1.11	499.4	556.3	1966.6	2282.43
14190988	03:56:31	1.11	499.32	556.21	1968.82	2284.9
14206988	03:56:47	1.11	499.12	553.98	1971.04	2287.37
14222989	03:57:03	1.11	499.52	554.44	1973.26	2289.83
14238988	03:57:19	1.11	499.6	554.52	1975.48	2292.3
14254989	03:57:35	1.11	499.6	554.53	1977.7	2294.76
14270988	03:57:51	1.11	499.32	554.22	1979.92	2297.22
14286988	03:58:07	1.11	499.32	554.21	1982.14	2299.69
14302988	03:58:23	1.11	499.2	554.08	1984.36	2302.15
14318989	03:58:39	1.11	499.52	554.43	1986.58	2304.61
14334989	03:58:55	1.11	499.32	552.21	1988.8	2307.07
14350988	03:59:11	1.11	499.2	552.09	1991.02	2309.54
14366989	03:59:27	1.11	499.4	554.28	1993.24	2312
14382989	03:59:43	1.11	499.32	554.22	1995.46	2314.46
14398988	03:59:59	1.11	499.6	552.53	1997.68	2316.92
14414989	04:00:15	1.11	499.52	554.44	1999.9	2319.38
14430988	04:00:31	1.11	499.52	554.44	2002.11	2321.84
14446988	04:00:47	1.11	499.2	554.06	2004.33	2324.3
14462989	04:01:03	1.11	498.92	551.77	2006.55	2326.75
14478988	04:01:19	1.11	499.32	552.2	2008.77	2329.21
14494988	04:01:35	1.11	499.12	552	2010.99	2331.67
14510989	04:01:51	1.11	499.32	554.21	2013.21	2334.13
14526988	04:02:07	1.11	499.4	552.3	2015.43	2336.58
14542988	04:02:23	1.11	499.4	554.3	2017.65	2339.03
14558988	04:02:39	1.11	499.4	552.3	2019.87	2341.49
14574988	04:02:55	1.11	499.6	552.52	2022.09	2343.94
14590988	04:03:11	1.11	499	553.87	2024.31	2346.4
14606989	04:03:27	1.11	499.32	552.21	2026.53	2348.85
14622988	04:03:43	1.11	499.32	552.22	2028.75	2351.3
14638988	04:03:59	1.11	499.32	552.22	2030.97	2353.76
14654988	04:04:15	1.1	499	549.86	2033.19	2356.21
14670989	04:04:31	1.1	499.32	550.22	2035.41	2358.66
14686988	04:04:47	1.11	499.4	552.3	2037.62	2361.11
14702988	04:05:03	1.1	501	552.15	2039.85	2363.56
14718989	04:05:19	1.1	499.4	550.31	2042.07	2366.01
14734988	04:05:35	1.11	499.4	552.32	2044.29	2368.46
14750988	04:05:51	1.1	499.4	548.32	2046.51	2370.91
14766988	04:06:07	1.1	499.2	550.08	2048.73	2373.35
14782989	04:06:23	1.1	499.4	550.32	2050.95	2375.8
14798989	04:06:39	1.1	499.2	550.11	2053.16	2378.25
14814988	04:06:55	1.1	499.4	550.31	2055.38	2380.69
14830988	04:07:11	1.1	499.32	550.22	2057.6	2383.14
14846988	04:07:27	1.1	499.32	548.23	2059.82	2385.58
14862988	04:07:43	1.1	499.52	550.45	2062.04	2388.02
14878988	04:07:59	1.1	499.6	548.53	2064.26	2390.47
14894988	04:08:15	1.1	499.32	550.22	2066.48	2392.91
14910988	04:08:31	1.1	499.4	548.32	2068.7	2395.35
14926988	04:08:47	1.1	499.32	548.23	2070.92	2397.79
14942989	04:09:03	1.1	499.2	550.09	2073.14	2400.23
14958988	04:09:19	1.1	499.52	548.44	2075.36	2402.67
14974988	04:09:35	1.1	499.52	548.45	2077.58	2405.11
14990988	04:09:51	1.1	499.32	550.22	2079.8	2407.54
15006988	04:10:07	1.1	499.52	548.45	2082.02	2409.98
15022988	04:10:23	1.1	499.4	548.32	2084.24	2412.41
15038988	04:10:39	1.1	499.6	548.54	2086.46	2414.85
15054988	04:10:55	1.1	499.52	548.45	2088.68	2417.28
15070988	04:11:11	1.1	499.32	548.23	2090.9	2419.71
15086988	04:11:27	1.09	499.4	546.3	2093.12	2422.15
15102988	04:11:43	1.09	499.4	546.31	2095.34	2424.58
15118988	04:11:59	1.09	499.72	546.65	2097.56	2427.01
15134988	04:12:15	1.09	499.12	546	2099.78	2429.44
15150988	04:12:31	1.09	499.4	546.3	2102	2431.87
15166988	04:12:47	1.09	499.32	544.22	2104.22	2434.3
15182988	04:13:03	1.09	499.52	546.44	2106.44	2436.73
15198988	04:13:19	1.09	499.4	546.31	2108.66	2439.16
15214989	04:13:35	1.09	499.72	546.67	2110.88	2441.59
15230988	04:13:51	1.09	499.2	546.1	2113.1	2444.02
15246989	04:14:07	1.09	499.52	546.44	2115.32	2446.44
15262988	04:14:23	1.09	499.52	544.44	2117.54	2448.87
15278988	04:14:39	1.09	499.72	544.66	2119.76	2451.29
15294988	04:14:55	1.09	499	545.87	2121.98	2453.71
15310988	04:15:11	1.09	499.4	544.32	2124.2	2456.13
15326988	04:15:27	1.09	499.52	546.43	2126.42	2458.56
15342988	04:15:43	1.09	499.32	544.23	2128.64	2460.98
15358988	04:15:59	1.09	499.32	544.23	2130.86	2463.4
15374989	04:16:15	1.09	499.4	544.32	2133.08	2465.82
15390988	04:16:31	1.09	499.2	544.1	2135.3	2468.24
15406988	04:16:47	1.09	499.4	544.32	2137.52	2470.66
15422988	04:17:03	1.09	499.52	544.44	2139.74	2473.08
15438988	04:17:19	1.09	499.6	544.53	2141.96	2475.49
15454988	04:17:35	1.09	499.32	544.23	2144.18	2477.91
15470988	04:17:51	1.09	499.2	544.1	2146.4	2480.32
15486989	04:18:07	1.09	499.4	542.32	2148.62	2482.74
15502989	04:18:23	1.09	499.4	544.32	2150.84	2485.15
15518989	04:18:39	1.09	499.12	542	2153.06	2487.57
15534988	04:18:55	1.09	499.4	542.31	2155.28	2489.98
15550989	04:19:11	1.09	499.32	542.22	2157.5	2492.39
15566989	04:19:27	1.09	499.4	542.31	2159.72	2494.8
15582988	04:19:43	1.09	499.32	542.24	2161.94	2497.21
15598988	04:19:59	1.08	499.52	540.45	2164.16	2499.62
15614988	04:20:15	1.09	499.32	542.23	2166.38	2502.03
15630988	04:20:31	1.09	499.2	542.11	2168.6	2504.44
15646988	04:20:47	1.08	499.32	540.24	2170.82	2506.84
15662989	04:21:03	1.09	499.52	542.44	2173.04	2509.25
15678988	04:21:19	1.08	499.4	540.31	2175.26	2511.65
15694988	04:21:35	1.08	499.2	540.1	2177.48	2514.05
15710988	04:21:51	1.08	499.4	540.31	2179.69	2516.46
15726989	04:22:07	1.08	499.4	540.31	2181.91	2518.86
15742988	04:22:23	1.08	499.12	540.01	2184.13	2521.26
15758988	04:22:39	1.08	499.52	538.46	2186.35	2523.66
15774988	04:22:55	1.08	499.2	538.11	2188.57	2526.06
15790989	04:23:11	1.08	499.8	538.76	2190.79	2528.46
15806989	04:23:27	1.08	499.4	540.32	2193.01	2530.86
15822988	04:23:43	1.08	499.4	540.34	2195.23	2533.26
15838988	04:23:59	1.08	499.4	538.31	2197.45	2535.65
15854989	04:24:15	1.08	499.52	538.46	2199.67	2538.05
15870988	04:24:31	1.08	499.6	538.53	2201.89	2540.44
15886988	04:24:47	1.08	499.4	538.32	2204.11	2542.83
15902988	04:25:03	1.08	499.4	538.33	2206.33	2545.23
15918989	04:25:19	1.08	499.4	538.33	2208.55	2547.62
15934989	04:25:35	1.08	499.72	538.66	2210.77	2550.01
15950988	04:25:51	1.08	499.6	538.54	2212.99	2552.4
15966988	04:26:07	1.07	499.4	536.33	2215.21	2554.79
15982989	04:26:23	1.08	499.72	538.67	2217.43	2557.18
15998988	04:26:39	1.07	499.12	536.02	2219.65	2559.57
16014988	04:26:55	1.07	499.4	536.33	2221.87	2561.96
16030989	04:27:11	1.07	499.6	534.54	2224.09	2564.34
16046989	04:27:27	1.07	499.32	536.24	2226.31	2566.73
16062988	04:27:43	1.07	499.6	536.54	2228.53	2569.11
16078989	04:27:59	1.07	499.32	536.23	2230.75	2571.5
16094989	04:28:15	1.07	499.4	534.33	2232.97	2573.88
16110988	04:28:31	1.07	499.52	536.44	2235.19	2576.26
16126989	04:28:47	1.07	499.4	536.32	2237.41	2578.64
16142988	04:29:03	1.07	499.6	534.54	2239.63	2581.02
16158989	04:29:19	1.07	499.52	534.47	2241.85	2583.4
16174988	04:29:35	1.07	499.4	534.34	2244.07	2585.77
16190988	04:29:51	1.07	499.6	536.55	2246.29	2588.15
16206988	04:30:07	1.07	499.32	534.26	2248.51	2590.52
16222988	04:30:23	1.07	499.4	534.34	2250.73	2592.9
16238988	04:30:39	1.07	499.4	532.34	2252.95	2595.27
16254988	04:30:55	1.07	499.4	532.33	2255.17	2597.64
16270988	04:31:11	1.07	499.52	534.46	2257.39	2600.01
16286988	04:31:27	1.07	499.6	534.54	2259.61	2602.38
16302988	04:31:43	1.07	499.4	532.34	2261.83	2604.74
16318988	04:31:59	1.06	499.4	530.33	2264.05	2607.11
16334988	04:32:15	1.07	499.8	532.75	2266.27	2609.47
16350989	04:32:31	1.07	499.52	532.47	2268.49	2611.84
16366989	04:32:47	1.06	499.4	530.35	2270.71	2614.2
16382988	04:33:03	1.06	499.32	530.26	2272.93	2616.56
16398988	04:33:19	1.06	499.4	530.33	2275.15	2618.92
16414989	04:33:35	1.06	499.4	530.33	2277.37	2621.28
16430988	04:33:51	1.06	499.4	530.34	2279.59	2623.63
16446988	04:34:07	1.06	499.52	530.45	2281.81	2625.99
16462988	04:34:23	1.06	499.4	530.34	2284.03	2628.35
16478988	04:34:39	1.06	499.4	528.34	2286.25	2630.7
16494988	04:34:55	1.06	499.4	528.32	2288.47	2633.05
16510988	04:35:11	1.06	499.52	528.45	2290.69	2635.4
16526988	04:35:27	1.06	499.4	528.34	2292.91	2637.75
16542988	04:35:43	1.06	499.6	528.54	2295.13	2640.1
16558988	04:35:59	1.05	499.4	526.33	2297.35	2642.45
16574988	04:36:15	1.05	499.2	526.13	2299.57	2644.79
16590989	04:36:31	1.05	499.72	526.67	2301.79	2647.13
16606988	04:36:47	1.05	499.2	526.13	2304.01	2649.48
16622988	04:37:03	1.05	499.4	526.34	2306.23	2651.82
16638988	04:37:19	1.05	499.4	526.32	2308.45	2654.16
16654988	04:37:35	1.05	499.52	524.47	2310.66	2656.5
16670988	04:37:51	1.05	499.32	524.27	2312.88	2658.84
16686988	04:38:07	1.05	499.52	524.46	2315.1	2661.17
16702989	04:38:23	1.05	499.6	524.54	2317.32	2663.5
16718988	04:38:39	1.05	499.6	522.54	2319.54	2665.83
16734988	04:38:55	1.05	499.4	524.34	2321.76	2668.16
16750988	04:39:11	1.05	499.4	522.34	2323.98	2670.49
16766988	04:39:27	1.05	499.6	522.55	2326.2	2672.82
16782988	04:39:43	1.05	499.4	524.34	2328.42	2675.14
16798989	04:39:59	1.05	499.4	522.33	2330.64	2677.46
16814988	04:40:15	1.04	499.52	520.46	2332.86	2679.78
16830989	04:40:31	1.05	499.52	522.46	2335.08	2682.1
16846988	04:40:47	1.04	499.6	520.56	2337.3	2684.41
16862988	04:41:03	1.04	499.12	520.04	2339.52	2686.73
16878988	04:41:19	1.04	499.2	520.15	2341.74	2689.04
16894988	04:41:35	1.04	499.12	520.04	2343.96	2691.35
16910988	04:41:51	1.04	499.4	518.34	2346.18	2693.65
16926989	04:42:07	1.04	499.6	518.56	2348.4	2695.96
16942988	04:42:23	1.04	499.72	518.69	2350.62	2698.26
16958988	04:42:39	1.03	499.4	516.35	2352.84	2700.57
16974988	04:42:55	1.03	499.72	516.69	2355.06	2702.87
16990988	04:43:11	1.03	499.6	514.57	2357.27	2705.16
17006988	04:43:27	1.03	499.52	514.47	2359.49	2707.46
17022989	04:43:43	1.03	499.6	514.57	2361.71	2709.75
17038989	04:43:59	1.03	499.52	514.49	2363.93	2712.04
17054988	04:44:15	1.03	499.6	514.55	2366.15	2714.32
17070988	04:44:31	1.03	499.2	512.13	2368.37	2716.61
17086989	04:44:47	1.03	499.52	512.46	2370.59	2718.89
17102988	04:45:03	1.03	499.4	512.35	2372.81	2721.17
17118988	04:45:19	1.02	499.6	510.57	2375.03	2723.45
17134988	04:45:35	1.02	499.8	510.77	2377.25	2725.72
17150988	04:45:51	1.02	499.32	510.27	2379.47	2727.99
17166989	04:46:07	1.02	499.4	510.36	2381.69	2730.26
17182988	04:46:23	1.02	499.4	510.36	2383.91	2732.53
17198988	04:46:39	1.02	499.72	508.69	2386.13	2734.79
17214989	04:46:55	1.02	499.4	508.36	2388.35	2737.05
17230988	04:47:11	1.02	499.12	508.07	2390.57	2739.31
17246988	04:47:27	1.02	499.4	508.35	2392.79	2741.57
17262989	04:47:43	1.01	499.4	506.36	2395.01	2743.82
17278988	04:47:59	1.01	501	508.06	2397.24	2746.07
17294988	04:48:15	1.01	499.32	504.28	2399.46	2748.32
17310988	04:48:31	1.01	499.52	504.49	2401.68	2750.56
17326988	04:48:47	1.01	499.52	502.5	2403.9	2752.79
17342988	04:49:03	1.01	499.52	502.5	2406.12	2755.03
17358989	04:49:19	1	499.6	500.57	2408.34	2757.26
17374989	04:49:35	1	499.4	500.37	2410.56	2759.48
17381988	04:49:42	1	499.52	498.5	2411.53	2760.46
MPower AA @0.2C #1