## LOGGER01
millis	time	voltage	current	power	capacity	energy
0	00:00:00	1.27	500	635.01	0	0
15074	00:00:15	1.27	500	632.98	2.09	2.65
31074	00:00:31	1.26	499.52	630.38	4.31	5.46
47074	00:00:47	1.26	499.72	628.63	6.54	8.27
63074	00:01:03	1.26	499.4	630.22	8.76	11.06
79074	00:01:19	1.25	499.52	626.37	10.98	13.86
95074	00:01:35	1.26	499.6	628.47	13.2	16.65
111075	00:01:51	1.25	499.52	626.37	15.42	19.44
127075	00:02:07	1.25	499.72	626.63	17.64	22.22
143074	00:02:23	1.25	499.72	624.64	19.86	25
159075	00:02:39	1.25	499.4	624.22	22.08	27.78
175074	00:02:55	1.25	499.6	622.48	24.3	30.55
191075	00:03:11	1.25	499.32	622.13	26.52	33.32
207075	00:03:27	1.25	499.32	622.13	28.74	36.09
223074	00:03:43	1.25	499.4	622.22	30.96	38.86
239074	00:03:59	1.25	499.32	622.12	33.18	41.62
255074	00:04:15	1.24	499.52	620.38	35.4	44.38
271074	00:04:31	1.24	499.52	618.37	37.62	47.13
287075	00:04:47	1.24	499.52	618.38	39.84	49.88
303075	00:05:03	1.24	499.6	618.47	42.06	52.63
319075	00:05:19	1.24	499.6	620.48	44.28	55.38
335074	00:05:35	1.24	499.4	618.23	46.5	58.13
351074	00:05:51	1.23	499.72	616.64	48.72	60.87
367074	00:06:07	1.23	499.52	616.38	50.94	63.61
383074	00:06:23	1.23	499.2	615.98	53.16	66.35
399074	00:06:39	1.23	499.6	616.46	55.38	69.09
415074	00:06:55	1.23	499.2	613.99	57.59	71.82
431074	00:07:11	1.23	499.6	614.47	59.81	74.55
447074	00:07:27	1.23	499.12	613.89	62.03	77.28
463075	00:07:43	1.23	499.6	614.48	64.25	80.01
479075	00:07:59	1.23	499.4	612.23	66.47	82.73
495074	00:08:15	1.23	499.4	614.23	68.69	85.46
511074	00:08:31	1.23	499.6	614.48	70.91	88.18
527074	00:08:47	1.23	499.32	612.13	73.13	90.9
543075	00:09:03	1.22	499.52	610.39	75.35	93.62
559074	00:09:19	1.23	499.4	612.22	77.57	96.34
575075	00:09:35	1.23	499.4	612.24	79.79	99.05
591075	00:09:51	1.22	499.32	610.12	82.01	101.77
607075	00:10:07	1.23	499.32	612.15	84.23	104.48
623075	00:10:23	1.22	499.52	610.38	86.45	107.19
639074	00:10:39	1.22	499.6	610.49	88.67	109.9
655074	00:10:55	1.22	499.32	608.15	90.89	112.6
671074	00:11:11	1.22	499.52	608.37	93.11	115.31
687074	00:11:27	1.22	499.32	608.14	95.33	118.01
703074	00:11:43	1.22	499.52	608.39	97.55	120.72
719074	00:11:59	1.22	499.52	608.39	99.77	123.42
735074	00:12:15	1.21	499.4	606.25	101.99	126.12
751074	00:12:31	1.22	499.4	608.23	104.21	128.82
767074	00:12:47	1.21	499.4	606.25	106.43	131.51
783074	00:13:03	1.21	499.4	606.24	108.65	134.21
799074	00:13:19	1.21	499.32	606.14	110.87	136.9
815075	00:13:35	1.21	499.12	603.91	113.09	139.59
831074	00:13:51	1.21	499.2	605.99	115.31	142.29
847074	00:14:07	1.21	499.52	604.39	117.53	144.98
863074	00:14:23	1.21	499.6	606.49	119.75	147.67
879074	00:14:39	1.21	499.4	604.25	121.96	150.36
895074	00:14:55	1.21	499.52	604.37	124.18	153.04
911075	00:15:11	1.21	499.52	604.38	126.4	155.73
927074	00:15:27	1.21	499.32	604.15	128.62	158.41
943074	00:15:43	1.21	499.32	604.14	130.84	161.1
959075	00:15:59	1.21	499.32	604.14	133.06	163.78
975074	00:16:15	1.21	499.2	604	135.28	166.47
991075	00:16:31	1.21	499.4	602.24	137.5	169.15
1007074	00:16:47	1.21	499.6	604.49	139.72	171.83
1023074	00:17:03	1.21	499.32	604.13	141.94	174.51
1039074	00:17:19	1.2	499.52	600.39	144.16	177.19
1055075	00:17:35	1.21	499.52	602.41	146.38	179.86
1071075	00:17:51	1.21	499.52	602.4	148.6	182.54
1087074	00:18:07	1.21	499.4	602.25	150.82	185.21
1103075	00:18:23	1.2	499.4	600.24	153.04	187.88
1119074	00:18:39	1.21	499.32	602.15	155.26	190.55
1135075	00:18:55	1.2	499.4	600.25	157.48	193.22
1151074	00:19:11	1.2	499.32	600.15	159.7	195.89
1167074	00:19:27	1.2	499	599.77	161.91	198.55
1183074	00:19:43	1.2	499.32	600.16	164.13	201.22
1199074	00:19:59	1.2	499.2	600	166.35	203.89
1215074	00:20:15	1.2	499.2	600	168.57	206.55
1231075	00:20:31	1.2	499.4	598.25	170.79	209.22
1247075	00:20:47	1.2	499.4	598.26	173.01	211.88
1263074	00:21:03	1.2	499.52	598.38	175.23	214.54
1279075	00:21:19	1.2	499.12	597.93	177.45	217.2
1295074	00:21:35	1.2	499.52	598.38	179.67	219.86
1311074	00:21:51	1.2	499.4	598.25	181.89	222.52
1327074	00:22:07	1.2	499.2	598.01	184.11	225.18
1343074	00:22:23	1.2	499.52	598.39	186.33	227.84
1359074	00:22:39	1.2	501	600.24	188.55	230.5
1375075	00:22:55	1.19	499.32	596.16	190.78	233.16
1391075	00:23:11	1.2	499.52	598.4	193	235.82
1407075	00:23:27	1.19	499.32	596.16	195.22	238.47
1423074	00:23:43	1.19	499.4	596.26	197.44	241.13
1439075	00:23:59	1.19	499.4	596.26	199.66	243.78
1455074	00:24:15	1.19	499.2	596.02	201.88	246.43
1471075	00:24:31	1.19	499.6	596.49	204.1	249.08
1487074	00:24:47	1.19	499.2	596.02	206.31	251.74
1503074	00:25:03	1.19	499.4	596.24	208.53	254.39
1519074	00:25:19	1.2	499.4	598.25	210.75	257.04
1535074	00:25:35	1.19	499.4	596.25	212.97	259.69
1551074	00:25:51	1.19	499.4	596.25	215.19	262.34
1567074	00:26:07	1.19	499.12	595.93	217.41	264.98
1583075	00:26:23	1.19	499.52	594.41	219.63	267.63
1599074	00:26:39	1.19	499.32	594.17	221.85	270.28
1615075	00:26:55	1.19	499.2	596.01	224.07	272.92
1631075	00:27:11	1.19	499.52	594.4	226.29	275.57
1647074	00:27:27	1.19	499.32	594.17	228.51	278.21
1663075	00:27:43	1.19	499.2	594.03	230.73	280.86
1679074	00:27:59	1.19	500.72	595.88	232.95	283.5
1695074	00:28:15	1.19	500.92	598.14	235.18	286.16
1711074	00:28:31	1.19	500.6	595.76	237.4	288.8
1727074	00:28:47	1.19	499.32	594.16	239.63	291.45
1743074	00:29:03	1.19	499.52	594.4	241.85	294.09
1759074	00:29:19	1.19	499	593.78	244.07	296.73
1775074	00:29:35	1.19	499.2	594.03	246.29	299.37
1791074	00:29:51	1.19	499.32	594.15	248.5	302.01
1807075	00:30:07	1.19	499.52	594.4	250.72	304.65
1823074	00:30:23	1.19	499.32	594.15	252.94	307.29
1839074	00:30:39	1.19	499.4	592.27	255.16	309.93
1855074	00:30:55	1.19	499.12	591.92	257.38	312.57
1871074	00:31:11	1.19	499.2	594.01	259.6	315.2
1887074	00:31:27	1.19	499.32	592.16	261.82	317.84
1903075	00:31:43	1.19	499.12	593.91	264.04	320.47
1919074	00:31:59	1.19	499.12	593.93	266.26	323.11
1935074	00:32:15	1.19	499.52	592.4	268.48	325.74
1951075	00:32:31	1.19	499.32	592.16	270.7	328.38
1967074	00:32:47	1.19	499.32	592.16	272.92	331.01
1983074	00:33:03	1.19	499.6	594.5	275.13	333.64
1999074	00:33:19	1.19	499.4	592.25	277.35	336.28
2015075	00:33:35	1.19	499.4	594.25	279.57	338.91
2031075	00:33:51	1.19	499.12	591.92	281.79	341.54
2047074	00:34:07	1.19	499.2	592.02	284.01	344.17
2062076	00:34:22	1.19	499.4	592.27	286.09	346.64
2078075	00:34:38	1.19	499.4	592.24	288.31	349.27
2094075	00:34:54	1.19	499.2	592.02	290.53	351.91
2110075	00:35:10	1.19	499.2	592.01	292.75	354.54
2126075	00:35:26	1.18	499.2	590.03	294.97	357.17
2142075	00:35:42	1.19	499.12	591.93	297.19	359.79
2158075	00:35:58	1.18	499.12	589.93	299.41	362.42
2174075	00:36:14	1.18	499.4	590.27	301.62	365.05
2190075	00:36:30	1.19	499.32	592.16	303.84	367.68
2206076	00:36:46	1.19	499.52	592.39	306.06	370.31
2222076	00:37:02	1.19	499.32	592.16	308.28	372.93
2238075	00:37:18	1.18	499.4	590.26	310.5	375.56
2254075	00:37:34	1.18	499.32	590.15	312.72	378.19
2270075	00:37:50	1.18	499.2	590.02	314.94	380.82
2286075	00:38:06	1.18	499.12	589.92	317.16	383.44
2302075	00:38:22	1.18	500.6	591.75	319.38	386.07
2318075	00:38:38	1.18	499.2	590.01	321.61	388.7
2334076	00:38:54	1.18	499.32	590.17	323.83	391.32
2350076	00:39:10	1.18	499.4	590.26	326.05	393.95
2366075	00:39:26	1.18	499.2	590.03	328.26	396.57
2382076	00:39:42	1.18	499.4	590.26	330.48	399.2
2398075	00:39:58	1.18	499.32	590.17	332.7	401.82
2414075	00:40:14	1.18	500.92	592.13	334.92	404.44
2430076	00:40:30	1.18	500.8	590	337.15	407.07
2446076	00:40:46	1.18	500.6	591.75	339.37	409.7
2462075	00:41:02	1.18	500.8	591.98	341.6	412.33
2478075	00:41:18	1.18	500.8	591.98	343.83	414.96
2494076	00:41:34	1.18	500.8	589.98	346.05	417.59
2510075	00:41:50	1.18	499.32	590.17	348.27	420.22
2526075	00:42:06	1.18	499.32	590.16	350.49	422.84
2542075	00:42:22	1.18	499.2	590.03	352.71	425.46
2558075	00:42:38	1.18	499.4	590.27	354.93	428.08
2574076	00:42:54	1.18	499.32	590.17	357.15	430.7
2590075	00:43:10	1.18	499.6	590.5	359.37	433.33
2606075	00:43:26	1.18	499.52	590.41	361.59	435.95
2622075	00:43:42	1.18	499.6	590.5	363.81	438.57
2638075	00:43:58	1.18	499.2	590.02	366.03	441.19
2654075	00:44:14	1.18	499.32	588.17	368.25	443.8
2670076	00:44:30	1.18	499.2	590.03	370.47	446.42
2686075	00:44:46	1.18	499.32	588.16	372.69	449.04
2702075	00:45:02	1.18	499.4	588.27	374.91	451.65
2718075	00:45:18	1.18	499.6	590.49	377.13	454.27
2734075	00:45:34	1.18	499.52	590.41	379.35	456.89
2750075	00:45:50	1.18	499.52	588.4	381.57	459.5
2766076	00:46:06	1.18	499.72	588.65	383.79	462.12
2782075	00:46:22	1.18	499.52	588.42	386.01	464.74
2798076	00:46:38	1.18	499.4	588.26	388.23	467.35
2814075	00:46:54	1.18	499.6	588.5	390.45	469.97
2830075	00:47:10	1.18	499.52	588.41	392.67	472.58
2846075	00:47:26	1.18	499.4	588.25	394.89	475.2
2862076	00:47:42	1.17	499.52	586.4	397.11	477.81
2878075	00:47:58	1.18	499.52	588.4	399.33	480.43
2894075	00:48:14	1.18	499.4	588.27	401.55	483.04
2910075	00:48:30	1.17	499.4	586.27	403.77	485.66
2926075	00:48:46	1.18	499.32	588.17	405.99	488.27
2942075	00:49:02	1.17	499.52	586.42	408.21	490.89
2958075	00:49:18	1.18	499.4	588.27	410.43	493.5
2974075	00:49:34	1.18	499.4	588.27	412.65	496.12
2990075	00:49:50	1.18	499.32	588.18	414.87	498.73
3006075	00:50:06	1.18	499.52	588.39	417.09	501.34
3022075	00:50:22	1.17	499.4	586.27	419.31	503.96
3038075	00:50:38	1.18	499.4	588.26	421.53	506.57
3054075	00:50:54	1.18	499.52	588.4	423.75	509.18
3070075	00:51:10	1.18	499.4	588.26	425.97	511.8
3086075	00:51:26	1.18	499.6	588.5	428.19	514.41
3102075	00:51:42	1.18	499.2	588.03	430.41	517.02
3118075	00:51:58	1.18	499.4	588.27	432.63	519.64
3134076	00:52:14	1.18	499.32	588.17	434.85	522.25
3150076	00:52:30	1.17	499.92	586.87	437.07	524.86
3166075	00:52:46	1.18	499.4	588.26	439.29	527.47
3182075	00:53:02	1.17	499.4	586.27	441.51	530.08
3198075	00:53:18	1.18	499.32	588.19	443.73	532.69
3214075	00:53:34	1.18	499.6	588.5	445.95	535.3
3230075	00:53:50	1.17	499.4	586.27	448.17	537.91
3246076	00:54:06	1.18	499.32	588.15	450.39	540.53
3262075	00:54:22	1.18	499.4	588.27	452.6	543.14
3278075	00:54:38	1.17	499.6	586.5	454.82	545.75
3294076	00:54:54	1.18	499.52	588.4	457.04	548.36
3310076	00:55:10	1.17	499.32	586.17	459.26	550.96
3326075	00:55:26	1.18	499.52	588.4	461.48	553.57
3342075	00:55:42	1.18	499.52	588.39	463.7	556.19
3358075	00:55:58	1.17	499.32	586.16	465.92	558.8
3374075	00:56:14	1.18	500.92	590.13	468.14	561.41
3390075	00:56:30	1.17	499.72	586.64	470.36	564.02
3406075	00:56:46	1.17	499.52	586.4	472.58	566.62
3422075	00:57:02	1.17	499.4	586.25	474.8	569.23
3438075	00:57:18	1.17	499.2	586.02	477.02	571.84
3454075	00:57:34	1.17	499.2	586.05	479.24	574.45
3470075	00:57:50	1.17	499.32	586.16	481.46	577.06
3486076	00:58:06	1.17	499.52	586.41	483.68	579.67
3502075	00:58:22	1.17	499.52	586.41	485.9	582.28
3518075	00:58:38	1.17	499.4	586.28	488.12	584.88
3534075	00:58:54	1.18	499.4	588.26	490.34	587.49
3550075	00:59:10	1.17	499.2	586.04	492.56	590.1
3566075	00:59:26	1.17	499.52	586.38	494.78	592.7
3582075	00:59:42	1.17	499.32	586.16	497	595.31
3598075	00:59:58	1.18	499.2	588.02	499.22	597.92
3614075	01:00:14	1.17	499.52	586.41	501.44	600.53
3630075	01:00:30	1.17	499.4	586.26	503.66	603.14
3646075	01:00:46	1.17	499.52	586.4	505.88	605.74
3662075	01:01:02	1.17	499.4	586.26	508.09	608.35
3678075	01:01:18	1.17	499.32	586.18	510.31	610.96
3694076	01:01:34	1.17	499.6	586.51	512.53	613.57
3710076	01:01:50	1.17	499.4	584.26	514.75	616.17
3726075	01:02:06	1.18	499.4	588.26	516.97	618.78
3742075	01:02:22	1.17	499	585.79	519.19	621.39
3758076	01:02:38	1.17	499.32	586.16	521.41	623.99
3774076	01:02:54	1.17	499.4	586.27	523.63	626.6
3790075	01:03:10	1.17	499.6	586.49	525.85	629.21
3806075	01:03:26	1.17	499.52	586.4	528.07	631.81
3822075	01:03:42	1.18	499.2	588.03	530.29	634.42
3838076	01:03:58	1.17	499.32	586.17	532.51	637.03
3854075	01:04:14	1.17	499.2	586.03	534.73	639.64
3870075	01:04:30	1.17	499.6	586.51	536.95	642.24
3886076	01:04:46	1.17	499.32	586.19	539.17	644.85
3902075	01:05:02	1.17	499.2	586.02	541.39	647.46
3918075	01:05:18	1.17	499.32	586.17	543.61	650.06
3934075	01:05:34	1.18	499.2	588.03	545.82	652.67
3950075	01:05:50	1.18	499.32	588.17	548.04	655.28
3966075	01:06:06	1.17	499.12	585.94	550.26	657.88
3982075	01:06:22	1.17	499.72	586.64	552.48	660.49
3998075	01:06:38	1.17	499.2	584.04	554.7	663.09
4014075	01:06:54	1.17	499.32	586.16	556.92	665.7
4030075	01:07:10	1.17	499.32	586.17	559.14	668.3
4046076	01:07:26	1.17	499.72	584.64	561.36	670.91
4062075	01:07:42	1.17	499.4	586.27	563.58	673.51
4078075	01:07:58	1.17	499.52	586.4	565.8	676.12
4094076	01:08:14	1.17	499.4	586.26	568.02	678.72
4110075	01:08:30	1.17	499.52	586.39	570.24	681.33
4126075	01:08:46	1.17	499.32	584.17	572.46	683.93
4142075	01:09:02	1.17	499.4	586.27	574.68	686.54
4158075	01:09:18	1.17	499.2	586.03	576.9	689.14
4174075	01:09:34	1.17	499.2	584.02	579.12	691.75
4190075	01:09:50	1.17	499.2	586.03	581.33	694.36
4206076	01:10:06	1.17	499.4	586.27	583.55	696.96
4222076	01:10:22	1.17	499.4	586.27	585.77	699.56
4238075	01:10:38	1.17	499.4	586.27	587.99	702.17
4254075	01:10:54	1.17	499.4	584.26	590.21	704.77
4270075	01:11:10	1.17	500.8	585.99	592.43	707.38
4286076	01:11:26	1.17	499.2	586.05	594.65	709.98
4302075	01:11:42	1.17	499.4	586.27	596.87	712.59
4318075	01:11:58	1.17	499.6	584.5	599.09	715.19
4334075	01:12:14	1.17	499.32	586.17	601.31	717.79
4350075	01:12:30	1.17	499.6	584.49	603.53	720.39
4366075	01:12:46	1.17	499.32	586.17	605.75	723
4382075	01:13:02	1.17	499.2	586.02	607.97	725.6
4398075	01:13:18	1.17	499.32	586.17	610.19	728.21
4414076	01:13:34	1.17	499.32	586.16	612.41	730.81
4430075	01:13:50	1.17	499.4	586.28	614.63	733.41
4446076	01:14:06	1.17	499.52	586.41	616.85	736.02
4462075	01:14:22	1.17	499.4	586.26	619.07	738.62
4478076	01:14:38	1.17	499.2	584.02	621.29	741.22
4494075	01:14:54	1.17	499.6	584.51	623.51	743.82
4510075	01:15:10	1.17	499.32	584.19	625.73	746.42
4526075	01:15:26	1.17	499.4	584.28	627.95	749.03
4542075	01:15:42	1.17	499.72	586.65	630.16	751.63
4558075	01:15:58	1.17	499.4	582.28	632.38	754.23
4574075	01:16:14	1.17	499.4	584.27	634.6	756.83
4590075	01:16:30	1.17	499.2	586.03	636.82	759.43
4606075	01:16:46	1.17	499	585.8	639.04	762.03
4622075	01:17:02	1.17	499.52	584.41	641.26	764.63
4638076	01:17:18	1.17	499.4	584.27	643.48	767.23
4654075	01:17:34	1.17	499.32	584.16	645.7	769.82
4670075	01:17:50	1.17	499.52	584.42	647.92	772.42
4686075	01:18:06	1.17	499.4	584.27	650.14	775.02
4702075	01:18:22	1.17	499.72	584.65	652.36	777.62
4718076	01:18:38	1.17	499.32	584.18	654.58	780.22
4734076	01:18:54	1.17	499.52	584.4	656.8	782.82
4750075	01:19:10	1.17	499.4	584.28	659.02	785.42
4766075	01:19:26	1.17	499.4	586.26	661.24	788.02
4782075	01:19:42	1.17	499.2	584.02	663.46	790.62
4798075	01:19:58	1.17	499.4	584.26	665.68	793.21
4814075	01:20:14	1.17	499.4	584.26	667.9	795.81
4830075	01:20:30	1.17	499.52	584.41	670.12	798.41
4846075	01:20:46	1.17	499.4	584.27	672.34	801.01
4862076	01:21:02	1.17	499.4	584.28	674.56	803.61
4878075	01:21:18	1.17	499.32	582.18	676.78	806.2
4894075	01:21:34	1.17	499.6	582.5	678.99	808.8
4910075	01:21:50	1.17	499.72	584.65	681.21	811.4
4926075	01:22:06	1.17	499	583.81	683.43	813.99
4942075	01:22:22	1.17	499.32	584.17	685.65	816.59
4958075	01:22:38	1.17	499.12	583.95	687.87	819.19
4974075	01:22:54	1.17	499.4	584.26	690.09	821.78
4990076	01:23:10	1.17	499.32	582.19	692.31	824.38
5006075	01:23:26	1.17	499	583.79	694.53	826.98
5022075	01:23:42	1.17	499.2	584.03	696.75	829.57
5038075	01:23:58	1.17	499.2	586.04	698.97	832.17
5054076	01:24:14	1.17	499.4	584.26	701.19	834.76
5070075	01:24:30	1.17	499.4	584.27	703.41	837.36
5086075	01:24:46	1.17	499.4	582.26	705.63	839.96
5102075	01:25:02	1.17	499.4	584.27	707.85	842.55
5118076	01:25:18	1.17	499.32	584.17	710.07	845.15
5134075	01:25:34	1.17	500.92	586.13	712.29	847.75
5150076	01:25:50	1.17	499.4	584.29	714.52	850.35
5166075	01:26:06	1.17	499.4	584.27	716.74	852.95
5182075	01:26:22	1.17	499.4	584.27	718.96	855.54
5198075	01:26:38	1.17	499.72	582.63	721.18	858.14
5214075	01:26:54	1.17	499.52	582.42	723.4	860.73
5230075	01:27:10	1.17	499.72	582.65	725.62	863.33
5246075	01:27:26	1.17	499.32	584.17	727.84	865.92
5262076	01:27:42	1.17	499.52	584.41	730.06	868.52
5278076	01:27:58	1.17	499.2	584.02	732.28	871.11
5294075	01:28:14	1.17	499.72	584.63	734.5	873.71
5310075	01:28:30	1.17	499.52	584.4	736.71	876.3
5326076	01:28:46	1.17	499.52	584.41	738.93	878.9
5342075	01:29:02	1.17	499.4	584.27	741.15	881.49
5358075	01:29:18	1.17	499.32	584.18	743.37	884.09
5374075	01:29:34	1.17	500.92	584.12	745.6	886.69
5390076	01:29:50	1.17	499.52	584.4	747.82	889.28
5406075	01:30:06	1.17	499.4	584.27	750.04	891.88
5422075	01:30:22	1.17	499.6	582.5	752.26	894.47
5438075	01:30:38	1.17	499.4	584.27	754.48	897.06
5454075	01:30:54	1.17	499.4	582.27	756.7	899.66
5470075	01:31:10	1.17	499.4	582.27	758.92	902.25
5486075	01:31:26	1.17	499	583.79	761.14	904.84
5502075	01:31:42	1.17	499.4	584.27	763.35	907.43
5518075	01:31:58	1.17	499.4	582.28	765.57	910.02
5534075	01:32:14	1.17	499.2	584.04	767.79	912.61
5550075	01:32:30	1.17	499.52	584.4	770.01	915.2
5566075	01:32:46	1.17	499.4	582.26	772.23	917.8
5582076	01:33:02	1.17	499.12	581.94	774.45	920.38
5598075	01:33:18	1.17	499.2	582.03	776.67	922.98
5614075	01:33:34	1.17	499.4	582.26	778.89	925.57
5630075	01:33:50	1.17	499.52	582.4	781.11	928.16
5646076	01:34:06	1.17	499.32	584.17	783.33	930.75
5662075	01:34:22	1.17	499.2	582.03	785.55	933.34
5678076	01:34:38	1.17	499.4	582.28	787.77	935.93
5694075	01:34:54	1.17	499.4	582.27	789.99	938.52
5710076	01:35:10	1.17	499.4	582.26	792.21	941.11
5726075	01:35:26	1.17	499.12	581.93	794.43	943.7
5742076	01:35:42	1.17	499.4	582.27	796.65	946.29
5758075	01:35:58	1.17	499.2	582.03	798.86	948.88
5774076	01:36:14	1.17	499.32	584.17	801.08	951.47
5790075	01:36:30	1.17	499.4	582.27	803.3	954.06
5806075	01:36:46	1.17	499.12	581.94	805.52	956.65
5822075	01:37:02	1.17	499.4	582.28	807.74	959.24
5838075	01:37:18	1.17	499.2	582.04	809.96	961.83
5854075	01:37:34	1.17	499.32	582.18	812.18	964.42
5870075	01:37:50	1.17	499.4	582.27	814.4	967.01
5886076	01:38:06	1.17	499.32	582.16	816.62	969.6
5902075	01:38:22	1.17	499.2	582.04	818.84	972.19
5918075	01:38:38	1.17	499.52	582.41	821.06	974.78
5934076	01:38:54	1.17	499.12	581.94	823.28	977.36
5950076	01:39:10	1.17	499.52	582.41	825.5	979.96
5966076	01:39:26	1.17	499.32	582.17	827.71	982.54
5982075	01:39:42	1.17	499.52	582.41	829.93	985.13
5998075	01:39:58	1.17	499.52	582.41	832.15	987.72
6014076	01:40:14	1.17	499.32	582.18	834.37	990.31
6030076	01:40:30	1.17	499.2	582.03	836.59	992.9
6046076	01:40:46	1.17	499.32	584.16	838.81	995.49
6062075	01:41:02	1.17	499.2	582.03	841.03	998.08
6078075	01:41:18	1.17	499.52	582.41	843.25	1000.66
6094075	01:41:34	1.17	499.52	582.42	845.47	1003.25
6110076	01:41:50	1.17	499.52	582.4	847.69	1005.84
6126075	01:42:06	1.17	499.52	582.41	849.91	1008.43
6142075	01:42:22	1.17	499.12	581.93	852.13	1011.01
6158076	01:42:38	1.17	499.4	582.27	854.35	1013.6
6174076	01:42:54	1.17	499.52	582.41	856.56	1016.19
6190075	01:43:10	1.17	499.52	582.41	858.78	1018.78
6206075	01:43:26	1.17	499.6	582.52	861	1021.37
6222075	01:43:42	1.17	499.32	582.19	863.22	1023.96
6238075	01:43:58	1.17	499.4	582.26	865.44	1026.55
6254076	01:44:14	1.17	499.6	582.5	867.66	1029.13
6270076	01:44:30	1.17	499.52	582.41	869.88	1031.72
6286075	01:44:46	1.17	499.4	582.27	872.1	1034.31
6302076	01:45:02	1.17	499.6	582.49	874.32	1036.9
6318075	01:45:18	1.17	499.2	582.04	876.54	1039.49
6334075	01:45:34	1.17	499.32	582.17	878.76	1042.08
6350075	01:45:50	1.17	499.6	582.5	880.98	1044.67
6366075	01:46:06	1.17	499.32	582.17	883.2	1047.25
6382075	01:46:22	1.17	499.52	582.4	885.42	1049.84
6398075	01:46:38	1.17	499.32	582.18	887.64	1052.43
6414075	01:46:54	1.17	499.2	582.04	889.86	1055.02
6430075	01:47:10	1.17	499.6	582.5	892.08	1057.61
6446075	01:47:26	1.17	499.6	582.51	894.3	1060.2
6462075	01:47:42	1.16	499.4	580.28	896.52	1062.78
6478075	01:47:58	1.17	499.92	582.89	898.74	1065.37
6494075	01:48:14	1.17	499.4	582.28	900.96	1067.96
6510076	01:48:30	1.17	499.52	582.42	903.18	1070.55
6526075	01:48:46	1.17	499.32	582.18	905.4	1073.14
6542075	01:49:02	1.17	499.2	582.04	907.62	1075.72
6558075	01:49:18	1.17	499.32	582.17	909.84	1078.31
6574075	01:49:34	1.17	499.32	582.18	912.06	1080.9
6590075	01:49:50	1.17	499.6	582.51	914.28	1083.49
6606075	01:50:06	1.17	499.52	582.41	916.5	1086.07
6622075	01:50:22	1.17	499.52	582.41	918.72	1088.66
6638075	01:50:38	1.17	499.6	582.5	920.94	1091.25
6654075	01:50:54	1.17	499.6	582.5	923.16	1093.84
6670076	01:51:10	1.17	499.2	582.04	925.38	1096.42
6686075	01:51:26	1.17	499.4	582.27	927.6	1099.01
6702076	01:51:42	1.17	499.4	582.26	929.81	1101.6
6718075	01:51:58	1.17	499.52	582.42	932.03	1104.19
6734075	01:52:14	1.17	499.4	582.29	934.25	1106.77
6750075	01:52:30	1.17	499.6	584.5	936.47	1109.36
6766076	01:52:46	1.17	499.52	584.4	938.69	1111.95
6782075	01:53:02	1.17	499.6	582.51	940.91	1114.53
6798075	01:53:18	1.17	499.4	582.27	943.13	1117.12
6814076	01:53:34	1.17	499.52	582.41	945.35	1119.71
6830075	01:53:50	1.17	499.32	582.18	947.57	1122.29
6846075	01:54:06	1.17	499.32	582.18	949.79	1124.88
6862075	01:54:22	1.17	499.32	582.17	952.01	1127.46
6878075	01:54:38	1.16	499.4	580.27	954.23	1130.05
6894075	01:54:54	1.17	499.32	582.17	956.45	1132.64
6910075	01:55:10	1.16	499.2	580.04	958.67	1135.22
6926075	01:55:26	1.17	499.52	582.42	960.89	1137.81
6942075	01:55:42	1.17	499.72	582.64	963.11	1140.4
6958075	01:55:58	1.16	499.32	580.19	965.33	1142.98
6974075	01:56:14	1.17	499.4	582.28	967.55	1145.57
6990076	01:56:30	1.17	499.4	582.27	969.77	1148.15
7006075	01:56:46	1.17	499.6	582.5	971.99	1150.74
7022075	01:57:02	1.17	499.4	582.26	974.21	1153.32
7038075	01:57:18	1.17	499.2	582.04	976.43	1155.91
7054075	01:57:34	1.17	499.32	582.18	978.65	1158.49
7070076	01:57:50	1.17	499.12	581.94	980.87	1161.07
7086075	01:58:06	1.17	499.32	582.17	983.08	1163.66
7102075	01:58:22	1.16	499.52	580.4	985.3	1166.24
7118075	01:58:38	1.16	499.6	580.51	987.52	1168.83
7134075	01:58:54	1.16	499.52	580.42	989.74	1171.41
7150075	01:59:10	1.17	499.32	582.17	991.96	1174
7166075	01:59:26	1.16	499.4	580.26	994.18	1176.58
7182075	01:59:42	1.16	499.4	580.25	996.4	1179.17
7198075	01:59:58	1.17	499.2	582.03	998.62	1181.75
7214075	02:00:14	1.17	499.32	582.18	1000.84	1184.33
7230075	02:00:30	1.17	499.12	581.94	1003.06	1186.92
7246075	02:00:46	1.16	499.52	580.39	1005.28	1189.5
7262075	02:01:02	1.17	499.4	582.26	1007.5	1192.09
7278076	02:01:18	1.17	499	581.79	1009.72	1194.67
7294076	02:01:34	1.17	500.8	583.97	1011.94	1197.26
7310075	02:01:50	1.17	499.52	582.41	1014.17	1199.85
7326076	02:02:06	1.16	499.32	580.17	1016.39	1202.43
7342075	02:02:22	1.17	499.32	582.18	1018.61	1205.02
7358076	02:02:38	1.17	499.32	582.16	1020.83	1207.6
7374075	02:02:54	1.16	499.2	580.03	1023.05	1210.19
7390076	02:03:10	1.16	499.32	580.17	1025.27	1212.77
7406076	02:03:26	1.17	499.2	582.03	1027.49	1215.36
7422075	02:03:42	1.16	499.32	580.17	1029.7	1217.94
7438076	02:03:58	1.17	499.32	582.16	1031.92	1220.52
7454076	02:04:14	1.16	499.32	580.17	1034.14	1223.1
7470076	02:04:30	1.17	499.32	582.16	1036.36	1225.69
7486075	02:04:46	1.17	499.32	582.17	1038.58	1228.27
7502075	02:05:02	1.16	499.4	580.26	1040.8	1230.86
7518075	02:05:18	1.17	499.32	582.17	1043.02	1233.44
7534076	02:05:34	1.16	498.8	579.57	1045.24	1236.03
7550075	02:05:50	1.17	499.4	582.26	1047.46	1238.61
7566075	02:06:06	1.17	499.4	582.26	1049.68	1241.19
7582075	02:06:22	1.16	500.8	581.97	1051.9	1243.78
7598075	02:06:38	1.16	499.12	579.94	1054.12	1246.37
7614075	02:06:54	1.16	500.8	581.97	1056.34	1248.95
7630075	02:07:10	1.17	500.8	583.98	1058.57	1251.54
7646075	02:07:26	1.16	499.12	579.95	1060.79	1254.12
7662075	02:07:42	1.17	499.32	582.16	1063.01	1256.71
7678075	02:07:58	1.16	499.2	580.03	1065.23	1259.29
7694075	02:08:14	1.16	499.32	580.18	1067.45	1261.87
7710075	02:08:30	1.16	499.32	580.18	1069.67	1264.45
7726075	02:08:46	1.17	499.32	582.18	1071.89	1267.03
7742075	02:09:02	1.17	499.6	582.5	1074.11	1269.62
7758075	02:09:18	1.17	499.32	582.18	1076.33	1272.2
7774075	02:09:34	1.16	499.32	580.18	1078.54	1274.78
7790075	02:09:50	1.17	499.2	582.03	1080.76	1277.36
7806075	02:10:06	1.17	499.4	582.27	1082.98	1279.95
7822075	02:10:22	1.16	499.8	580.74	1085.2	1282.53
7838076	02:10:38	1.16	499.2	580.04	1087.42	1285.12
7854076	02:10:54	1.16	499.12	579.94	1089.64	1287.7
7870075	02:11:10	1.16	499.32	580.18	1091.86	1290.28
7886075	02:11:26	1.16	499.4	580.27	1094.08	1292.86
7902075	02:11:42	1.16	499.4	580.28	1096.3	1295.44
7918075	02:11:58	1.17	499.52	582.41	1098.52	1298.03
7934076	02:12:14	1.16	499.32	580.18	1100.74	1300.61
7950076	02:12:30	1.16	499.6	580.51	1102.96	1303.19
7966075	02:12:46	1.16	499.52	580.41	1105.18	1305.77
7982075	02:13:02	1.16	499.6	580.51	1107.4	1308.35
7998075	02:13:18	1.16	499.4	580.27	1109.62	1310.93
8014075	02:13:34	1.16	499.12	579.94	1111.84	1313.51
8030075	02:13:50	1.17	499.12	581.94	1114.06	1316.09
8046075	02:14:06	1.16	499.6	580.51	1116.28	1318.67
8062075	02:14:22	1.16	499.4	580.28	1118.5	1321.26
8078076	02:14:38	1.16	499.2	580.05	1120.72	1323.83
8094075	02:14:54	1.16	499.52	580.41	1122.94	1326.42
8110075	02:15:10	1.16	499.4	580.28	1125.16	1329
8126075	02:15:26	1.16	499.52	580.41	1127.38	1331.58
8142075	02:15:42	1.16	499.52	580.41	1129.6	1334.16
8158075	02:15:58	1.16	499.4	580.28	1131.82	1336.74
8174075	02:16:14	1.16	499.2	580.04	1134.04	1339.31
8190075	02:16:30	1.16	499.4	580.27	1136.25	1341.89
8206076	02:16:46	1.16	499.2	580.04	1138.47	1344.47
8222076	02:17:02	1.16	499.12	579.94	1140.69	1347.05
8238076	02:17:18	1.16	499.2	580.03	1142.91	1349.63
8254076	02:17:34	1.16	499.52	580.4	1145.13	1352.21
8270075	02:17:50	1.16	499.2	580.04	1147.35	1354.79
8286076	02:18:06	1.16	499.4	580.28	1149.57	1357.37
8302075	02:18:22	1.17	499.4	582.26	1151.79	1359.95
8318075	02:18:38	1.16	499.4	580.28	1154.01	1362.53
8334075	02:18:54	1.16	499.32	580.19	1156.23	1365.11
8350075	02:19:10	1.16	499.6	580.51	1158.45	1367.69
8366076	02:19:26	1.16	499.4	580.26	1160.67	1370.27
8382075	02:19:42	1.16	499.4	580.26	1162.88	1372.85
8398075	02:19:58	1.16	499.2	580.04	1165.1	1375.43
8414076	02:20:14	1.16	499	579.79	1167.32	1378
8430075	02:20:30	1.16	499.4	580.26	1169.54	1380.58
8446075	02:20:46	1.16	499.32	580.17	1171.76	1383.16
8462076	02:21:02	1.16	499.6	580.49	1173.98	1385.74
8478075	02:21:18	1.16	499.52	580.41	1176.2	1388.32
8494075	02:21:34	1.16	499.4	580.27	1178.42	1390.9
8510075	02:21:50	1.16	499.52	580.41	1180.64	1393.48
8526075	02:22:06	1.16	499.2	580.03	1182.86	1396.06
8542075	02:22:22	1.16	499.4	580.26	1185.08	1398.63
8558075	02:22:38	1.16	500.72	581.86	1187.3	1401.22
8574075	02:22:54	1.16	500.92	582.11	1189.53	1403.8
8590075	02:23:10	1.16	500.8	581.97	1191.75	1406.39
8606075	02:23:26	1.16	500.92	582.1	1193.98	1408.97
8622075	02:23:42	1.17	500.72	583.89	1196.2	1411.56
8638075	02:23:58	1.16	501	582.2	1198.43	1414.15
8654076	02:24:14	1.16	499.32	580.17	1200.65	1416.73
8670075	02:24:30	1.16	499.4	580.26	1202.87	1419.31
8686076	02:24:46	1.16	499.32	578.18	1205.09	1421.89
8702075	02:25:02	1.16	499.4	580.26	1207.31	1424.47
8718075	02:25:18	1.16	499.32	580.16	1209.53	1427.04
8734075	02:25:34	1.16	499.6	580.5	1211.75	1429.62
8750075	02:25:50	1.16	499.52	580.41	1213.97	1432.2
8766075	02:26:06	1.16	499.2	580.03	1216.19	1434.78
8782075	02:26:22	1.16	499.12	579.93	1218.41	1437.35
8798075	02:26:38	1.16	499.52	580.41	1220.63	1439.93
8814075	02:26:54	1.16	499.2	580.03	1222.85	1442.51
8830075	02:27:10	1.16	499.4	580.28	1225.07	1445.09
8846076	02:27:26	1.16	499.12	579.94	1227.29	1447.67
8862075	02:27:42	1.17	499.52	582.4	1229.51	1450.25
8878075	02:27:58	1.16	499.52	580.4	1231.73	1452.82
8894076	02:28:14	1.17	499.32	582.17	1233.95	1455.4
8910076	02:28:30	1.16	499.4	578.27	1236.16	1457.98
8926075	02:28:46	1.16	499.12	577.96	1238.38	1460.55
8942075	02:29:02	1.16	500.72	581.86	1240.6	1463.13
8958076	02:29:18	1.16	499.2	580.03	1242.82	1465.71
8974076	02:29:34	1.16	499	577.81	1245.04	1468.28
8990076	02:29:50	1.16	499.52	580.4	1247.26	1470.86
9006076	02:30:06	1.16	499.52	580.41	1249.48	1473.43
9022075	02:30:22	1.16	499.4	580.26	1251.7	1476.01
9038076	02:30:38	1.16	499.6	580.5	1253.92	1478.58
9054075	02:30:54	1.16	499.4	578.27	1256.14	1481.16
9070075	02:31:10	1.16	499.32	580.18	1258.36	1483.74
9086075	02:31:26	1.16	499.4	580.27	1260.58	1486.31
9102075	02:31:42	1.16	499.72	578.65	1262.8	1488.89
9118076	02:31:58	1.16	499.4	580.27	1265.02	1491.46
9134075	02:32:14	1.16	499.52	578.41	1267.23	1494.04
9150075	02:32:30	1.16	499.4	580.27	1269.45	1496.61
9166076	02:32:46	1.16	499.4	578.28	1271.67	1499.19
9182075	02:33:02	1.16	499.4	578.27	1273.89	1501.76
9198076	02:33:18	1.16	499	579.79	1276.11	1504.34
9214075	02:33:34	1.16	499.4	580.27	1278.34	1506.92
9230075	02:33:50	1.16	499.6	578.5	1280.55	1509.49
9246076	02:34:06	1.16	499.4	578.27	1282.77	1512.06
9262075	02:34:22	1.16	499.32	578.18	1284.99	1514.64
9278076	02:34:38	1.16	499.4	580.26	1287.21	1517.21
9294075	02:34:54	1.16	499.52	578.41	1289.43	1519.78
9310075	02:35:10	1.16	499.52	580.42	1291.65	1522.36
9326075	02:35:26	1.16	499.52	578.43	1293.87	1524.93
9342075	02:35:42	1.16	499.52	580.4	1296.09	1527.5
9358076	02:35:58	1.16	499.32	578.17	1298.31	1530.08
9374075	02:36:14	1.16	499.52	578.42	1300.53	1532.65
9390075	02:36:30	1.16	499.4	578.27	1302.75	1535.22
9406075	02:36:46	1.16	499.12	579.94	1304.97	1537.8
9422075	02:37:02	1.16	499.32	578.17	1307.19	1540.37
9438076	02:37:18	1.16	499.52	578.41	1309.41	1542.94
9454075	02:37:34	1.16	499.4	580.27	1311.63	1545.51
9470075	02:37:50	1.16	499.32	578.18	1313.85	1548.08
9486075	02:38:06	1.16	499.4	580.26	1316.07	1550.66
9502075	02:38:22	1.16	499.12	577.96	1318.29	1553.23
9518075	02:38:38	1.16	499.6	578.5	1320.5	1555.8
9534075	02:38:54	1.16	499.32	578.18	1322.72	1558.38
9550075	02:39:10	1.16	499.32	578.18	1324.94	1560.95
9566076	02:39:26	1.16	499.2	578.05	1327.16	1563.52
9582076	02:39:42	1.16	499.52	578.4	1329.38	1566.09
9598075	02:39:58	1.16	499.2	578.04	1331.6	1568.66
9614075	02:40:14	1.16	499.52	580.41	1333.82	1571.23
9630076	02:40:30	1.16	499.4	580.28	1336.04	1573.8
9646075	02:40:46	1.16	499.4	578.29	1338.26	1576.38
9662075	02:41:02	1.16	499.32	578.19	1340.48	1578.95
9678075	02:41:18	1.15	499.32	576.18	1342.7	1581.52
9694076	02:41:34	1.16	499.4	578.27	1344.92	1584.09
9710075	02:41:50	1.16	499.2	578.05	1347.14	1586.66
9726075	02:42:06	1.16	499.12	577.95	1349.36	1589.23
9742076	02:42:22	1.16	499.52	578.42	1351.58	1591.8
9758075	02:42:38	1.16	499.12	577.94	1353.8	1594.38
9774075	02:42:54	1.16	499.4	580.27	1356.02	1596.95
9790075	02:43:10	1.16	499.4	578.28	1358.24	1599.52
9806075	02:43:26	1.15	499.12	575.95	1360.46	1602.09
9822075	02:43:42	1.16	499.52	578.41	1362.67	1604.66
9838076	02:43:58	1.16	499.2	578.03	1364.89	1607.23
9854075	02:44:14	1.16	499.12	577.95	1367.11	1609.8
9870075	02:44:30	1.16	499.52	578.4	1369.33	1612.37
9886075	02:44:46	1.16	499.12	577.96	1371.55	1614.94
9902075	02:45:02	1.15	499.52	576.41	1373.77	1617.51
9918076	02:45:18	1.16	499.32	578.18	1375.99	1620.08
9934075	02:45:34	1.16	499.32	578.17	1378.21	1622.65
9950076	02:45:50	1.16	499.32	578.19	1380.43	1625.21
9966075	02:46:06	1.15	499.4	576.27	1382.65	1627.79
9982075	02:46:22	1.15	499.32	576.18	1384.87	1630.35
9998075	02:46:38	1.16	499.52	578.42	1387.09	1632.92
10014075	02:46:54	1.15	499.4	576.26	1389.31	1635.49
10030075	02:47:10	1.16	499.4	578.27	1391.53	1638.06
10046075	02:47:26	1.16	499.52	578.4	1393.75	1640.62
10062075	02:47:42	1.16	499.2	578.04	1395.96	1643.19
10078075	02:47:58	1.15	499.12	575.95	1398.18	1645.76
10094075	02:48:14	1.16	499.4	578.27	1400.4	1648.33
10110076	02:48:30	1.16	499.32	578.16	1402.62	1650.89
10126076	02:48:46	1.16	499.4	578.26	1404.84	1653.46
10142075	02:49:02	1.16	499.12	577.94	1407.06	1656.03
10158075	02:49:18	1.16	500.8	579.96	1409.28	1658.6
10174075	02:49:34	1.15	499.4	576.27	1411.51	1661.17
10190075	02:49:50	1.16	499.12	577.95	1413.73	1663.74
10206075	02:50:06	1.15	499.72	576.64	1415.95	1666.31
10222075	02:50:22	1.16	499.32	578.17	1418.17	1668.87
10238075	02:50:38	1.15	499.52	576.42	1420.39	1671.44
10254075	02:50:54	1.15	499.2	576.06	1422.61	1674
10270075	02:51:10	1.16	499.6	578.5	1424.83	1676.57
10286075	02:51:26	1.16	499.4	578.26	1427.05	1679.14
10302076	02:51:42	1.16	499.32	578.16	1429.27	1681.7
10318075	02:51:58	1.16	499.6	578.51	1431.48	1684.27
10334076	02:52:14	1.15	499.32	576.18	1433.7	1686.83
10350075	02:52:30	1.16	499.2	578.05	1435.92	1689.4
10366076	02:52:46	1.15	499.2	576.05	1438.14	1691.96
10382076	02:53:02	1.16	499	577.82	1440.36	1694.53
10398076	02:53:18	1.15	499.4	576.27	1442.58	1697.09
10414075	02:53:34	1.16	499.12	577.94	1444.8	1699.66
10430075	02:53:50	1.15	500.92	578.1	1447.02	1702.22
10446075	02:54:06	1.15	499.2	576.05	1449.25	1704.79
10462075	02:54:22	1.15	499.52	576.41	1451.47	1707.35
10478075	02:54:38	1.15	499.4	576.28	1453.69	1709.91
10494075	02:54:54	1.15	499.72	576.64	1455.91	1712.48
10510076	02:55:10	1.15	499.4	576.26	1458.12	1715.04
10526075	02:55:26	1.16	500.92	580.11	1460.34	1717.61
10542076	02:55:42	1.15	501.2	578.42	1462.57	1720.18
10558075	02:55:58	1.15	500.6	577.73	1464.8	1722.75
10574076	02:56:14	1.15	499.52	576.42	1467.02	1725.31
10590075	02:56:30	1.15	499.32	576.19	1469.24	1727.87
10606075	02:56:46	1.16	499.6	578.51	1471.46	1730.44
10622075	02:57:02	1.15	499.52	576.4	1473.68	1733
10638076	02:57:18	1.16	499.52	578.4	1475.9	1735.57
10654076	02:57:34	1.15	499.12	575.95	1478.12	1738.13
10670075	02:57:50	1.15	499.32	574.18	1480.34	1740.69
10686075	02:58:06	1.15	499	575.82	1482.56	1743.25
10702075	02:58:22	1.16	499.2	578.04	1484.78	1745.81
10718075	02:58:38	1.15	499.12	575.95	1486.99	1748.37
10734075	02:58:54	1.15	499.4	576.27	1489.21	1750.93
10750075	02:59:10	1.15	499.4	576.27	1491.43	1753.49
10766075	02:59:26	1.15	499.32	576.18	1493.65	1756.05
10782075	02:59:42	1.15	499.4	576.28	1495.87	1758.61
10798075	02:59:58	1.15	499.4	576.27	1498.09	1761.17
10814076	03:00:14	1.15	499.12	575.96	1500.31	1763.73
10830075	03:00:30	1.15	499.52	576.41	1502.53	1766.29
10846075	03:00:46	1.15	499.4	576.27	1504.75	1768.85
10862075	03:01:02	1.15	499.4	576.27	1506.97	1771.41
10878075	03:01:18	1.15	499.4	576.27	1509.19	1773.97
10894076	03:01:34	1.15	499.2	574.04	1511.4	1776.53
10910076	03:01:50	1.15	499.12	575.94	1513.62	1779.09
10926075	03:02:06	1.15	499.12	575.95	1515.84	1781.65
10942076	03:02:22	1.15	499.2	574.04	1518.06	1784.2
10958076	03:02:38	1.15	499.4	574.26	1520.28	1786.76
10974075	03:02:54	1.15	499.4	574.27	1522.5	1789.32
10990075	03:03:10	1.15	499.4	574.29	1524.72	1791.88
11006075	03:03:26	1.15	499.2	574.05	1526.94	1794.43
11022075	03:03:42	1.15	500.92	576.1	1529.16	1796.99
11038075	03:03:58	1.15	500.92	578.1	1531.39	1799.55
11054075	03:04:14	1.15	500.92	576.09	1533.61	1802.12
11070075	03:04:30	1.15	499.4	574.28	1535.84	1804.68
11086075	03:04:46	1.15	499.32	576.18	1538.05	1807.24
11102075	03:05:02	1.15	499.4	574.28	1540.27	1809.79
11118075	03:05:18	1.15	499.2	574.03	1542.49	1812.35
11134076	03:05:34	1.15	499.2	576.03	1544.71	1814.91
11150076	03:05:50	1.15	499.4	574.28	1546.93	1817.46
11166075	03:06:06	1.15	499.2	574.04	1549.15	1820.02
11182075	03:06:22	1.15	499.32	574.19	1551.37	1822.57
11198076	03:06:38	1.15	499.4	576.27	1553.59	1825.13
11214075	03:06:54	1.15	499.4	574.28	1555.81	1827.68
11230076	03:07:10	1.15	499.2	574.05	1558.03	1830.23
11246075	03:07:26	1.15	499.4	574.27	1560.25	1832.79
11262075	03:07:42	1.15	499.2	576.04	1562.47	1835.34
11278075	03:07:58	1.15	499.4	574.28	1564.68	1837.89
11294075	03:08:14	1.15	499.4	574.27	1566.9	1840.45
11310075	03:08:30	1.15	499.2	574.04	1569.12	1843
11326075	03:08:46	1.15	499.2	576.05	1571.34	1845.55
11342075	03:09:02	1.15	499.6	574.51	1573.56	1848.1
11358075	03:09:18	1.15	499.32	574.18	1575.78	1850.66
11374075	03:09:34	1.15	499.6	574.51	1578	1853.21
11390075	03:09:50	1.15	499.32	574.19	1580.22	1855.76
11406075	03:10:06	1.15	499.2	574.05	1582.44	1858.31
11422075	03:10:22	1.15	499.52	574.42	1584.66	1860.86
11438075	03:10:38	1.15	499.6	574.51	1586.88	1863.42
11454075	03:10:54	1.15	499.52	574.41	1589.1	1865.97
11470075	03:11:10	1.15	499.6	574.51	1591.32	1868.52
11486075	03:11:26	1.15	499.32	572.2	1593.54	1871.07
11502076	03:11:42	1.15	499.4	576.28	1595.76	1873.62
11518075	03:11:58	1.15	499.4	574.29	1597.98	1876.17
11534075	03:12:14	1.15	499.4	572.28	1600.2	1878.72
11550075	03:12:30	1.15	499.4	572.29	1602.42	1881.27
11566075	03:12:46	1.15	499.72	574.65	1604.64	1883.83
11582075	03:13:02	1.15	499.32	574.19	1606.86	1886.37
11598075	03:13:18	1.15	499.32	574.18	1609.08	1888.92
11614076	03:13:34	1.15	499.6	574.52	1611.3	1891.48
11630075	03:13:50	1.15	499.6	574.5	1613.52	1894.03
11646075	03:14:06	1.15	499.32	572.2	1615.74	1896.57
11662075	03:14:22	1.15	499.32	574.18	1617.96	1899.12
11678075	03:14:38	1.15	499.4	574.28	1620.18	1901.67
11694075	03:14:54	1.15	499.32	572.19	1622.4	1904.22
11710075	03:15:10	1.15	499.2	572.06	1624.62	1906.76
11726075	03:15:26	1.15	499.6	574.51	1626.84	1909.31
11742076	03:15:42	1.15	499.4	572.27	1629.06	1911.86
11758075	03:15:58	1.15	499.52	574.42	1631.27	1914.41
11774075	03:16:14	1.15	499.52	572.41	1633.49	1916.95
11790075	03:16:30	1.15	499.32	572.2	1635.71	1919.5
11806075	03:16:46	1.15	499.4	572.28	1637.94	1922.05
11822075	03:17:02	1.15	499.32	574.18	1640.15	1924.6
11838076	03:17:18	1.15	499.32	572.19	1642.37	1927.14
11854076	03:17:34	1.15	499.2	572.04	1644.59	1929.69
11870076	03:17:50	1.14	499.12	569.97	1646.81	1932.23
11886075	03:18:06	1.15	499.2	572.05	1649.03	1934.78
11902076	03:18:22	1.15	499.32	574.19	1651.25	1937.32
11918076	03:18:38	1.15	499.32	572.2	1653.47	1939.87
11934075	03:18:54	1.15	499.2	572.05	1655.69	1942.41
11950075	03:19:10	1.15	499.4	574.28	1657.91	1944.96
11966076	03:19:26	1.15	499.4	572.27	1660.13	1947.5
11982075	03:19:42	1.15	499.2	572.03	1662.35	1950.04
11998075	03:19:58	1.15	499.32	572.18	1664.57	1952.59
12014075	03:20:14	1.15	499	571.82	1666.79	1955.13
12030076	03:20:30	1.15	500.8	573.96	1669.01	1957.67
12046075	03:20:46	1.15	499.52	572.4	1671.23	1960.22
12062076	03:21:02	1.15	499.32	572.19	1673.45	1962.76
12078075	03:21:18	1.15	499.32	572.19	1675.67	1965.3
12094075	03:21:34	1.15	499.32	572.19	1677.89	1967.84
12110076	03:21:50	1.15	499.12	571.96	1680.1	1970.38
12126075	03:22:06	1.15	499.4	572.28	1682.33	1972.93
12142075	03:22:22	1.15	500.32	573.41	1684.55	1975.47
12158075	03:22:38	1.15	499.2	572.05	1686.78	1978.02
12174075	03:22:54	1.15	499.32	572.19	1688.99	1980.56
12190075	03:23:10	1.15	499.4	572.29	1691.21	1983.1
12206075	03:23:26	1.15	499.32	572.19	1693.43	1985.63
12222075	03:23:42	1.15	499.12	571.94	1695.65	1988.18
12238075	03:23:58	1.14	499.2	570.05	1697.87	1990.71
12254075	03:24:14	1.14	499.4	570.27	1700.09	1993.25
12270075	03:24:30	1.15	499.12	571.97	1702.31	1995.79
12286075	03:24:46	1.14	500.8	571.95	1704.54	1998.33
12302076	03:25:02	1.14	500.92	572.09	1706.76	2000.87
12318075	03:25:18	1.14	499.32	570.19	1708.98	2003.41
12334075	03:25:34	1.14	499.4	570.27	1711.2	2005.95
12350075	03:25:50	1.14	500.72	571.85	1713.42	2008.49
12366075	03:26:06	1.14	500.6	571.71	1715.65	2011.03
12382075	03:26:22	1.14	499.2	570.04	1717.87	2013.57
12398075	03:26:38	1.14	499.32	570.18	1720.09	2016.1
12414075	03:26:54	1.15	499.4	572.27	1722.31	2018.64
12430075	03:27:10	1.14	499.2	570.05	1724.52	2021.17
12446075	03:27:26	1.14	499.2	570.05	1726.74	2023.71
12462075	03:27:42	1.15	500.8	573.96	1728.97	2026.25
12478076	03:27:58	1.14	500.92	572.09	1731.19	2028.79
12494075	03:28:14	1.14	499.32	570.18	1733.42	2031.33
12510075	03:28:30	1.14	499.4	570.28	1735.64	2033.87
12526075	03:28:46	1.14	499.4	568.28	1737.86	2036.4
12542075	03:29:02	1.14	499.6	570.51	1740.07	2038.93
12558075	03:29:18	1.14	499.72	570.66	1742.29	2041.47
12574075	03:29:34	1.14	499.6	570.5	1744.51	2044
12590075	03:29:50	1.14	501.12	572.33	1746.74	2046.54
12606075	03:30:06	1.14	499.52	570.42	1748.96	2049.07
12622075	03:30:22	1.14	499.6	570.51	1751.18	2051.61
12638075	03:30:38	1.14	499.4	570.27	1753.4	2054.14
12654075	03:30:54	1.14	499.6	568.52	1755.62	2056.67
12670075	03:31:10	1.14	499.32	568.19	1757.84	2059.2
12686075	03:31:26	1.14	499.52	570.41	1760.06	2061.73
12702075	03:31:42	1.14	499.4	568.29	1762.28	2064.26
12718075	03:31:58	1.14	499.52	568.42	1764.5	2066.8
12734076	03:32:14	1.14	499.4	568.3	1766.72	2069.33
12750075	03:32:30	1.14	499.72	568.65	1768.94	2071.86
12766076	03:32:46	1.14	499.6	568.51	1771.16	2074.39
12782075	03:33:02	1.14	499.4	568.28	1773.38	2076.91
12798075	03:33:18	1.14	499.4	570.28	1775.6	2079.44
12814075	03:33:34	1.13	499.52	566.43	1777.82	2081.97
12830075	03:33:50	1.14	499.4	570.28	1780.04	2084.5
12846075	03:34:06	1.14	499.32	568.21	1782.26	2087.02
12862076	03:34:22	1.14	499.52	570.42	1784.47	2089.55
12878075	03:34:38	1.14	499.32	570.18	1786.7	2092.07
12894076	03:34:54	1.14	499.6	568.51	1788.91	2094.6
12910075	03:35:10	1.14	499.32	568.2	1791.13	2097.12
12926075	03:35:26	1.14	499.4	568.3	1793.35	2099.65
12942075	03:35:42	1.14	499.52	568.42	1795.57	2102.17
12958075	03:35:58	1.14	499.4	568.29	1797.79	2104.69
12974075	03:36:14	1.14	499.32	568.19	1800.01	2107.22
12990075	03:36:30	1.13	499.2	566.07	1802.23	2109.74
13006075	03:36:46	1.13	499.2	566.07	1804.45	2112.26
13022075	03:37:02	1.13	499.4	566.28	1806.67	2114.78
13038076	03:37:18	1.14	500.92	570.09	1808.89	2117.31
13054075	03:37:34	1.14	499.32	568.2	1811.12	2119.83
13070076	03:37:50	1.13	499.4	566.27	1813.34	2122.36
13086075	03:38:06	1.14	500.92	570.09	1815.56	2124.88
13102075	03:38:22	1.13	499.4	566.28	1817.78	2127.4
13118075	03:38:38	1.13	499.52	566.43	1820	2129.92
13134076	03:38:54	1.13	499.2	566.07	1822.22	2132.44
13150075	03:39:10	1.13	500.8	567.94	1824.44	2134.96
13166075	03:39:26	1.13	500.72	567.84	1826.67	2137.48
13182076	03:39:42	1.13	499.12	565.97	1828.89	2140
13198075	03:39:58	1.14	499.32	568.2	1831.11	2142.52
13214075	03:40:14	1.13	499.4	566.28	1833.33	2145.04
13230075	03:40:30	1.13	500.92	568.08	1835.55	2147.56
13246075	03:40:46	1.13	500.72	567.85	1837.78	2150.08
13262076	03:41:02	1.14	499.4	568.29	1840.01	2152.61
13278076	03:41:18	1.13	499.4	566.29	1842.22	2155.12
13294075	03:41:34	1.13	499.32	566.19	1844.44	2157.64
13310075	03:41:50	1.13	499.32	566.19	1846.66	2160.15
13326076	03:42:06	1.14	499.32	568.18	1848.88	2162.66
13342076	03:42:22	1.13	499.2	564.06	1851.1	2165.18
13358076	03:42:38	1.13	499.12	563.97	1853.32	2167.69
13374075	03:42:54	1.13	500.72	565.84	1855.54	2170.21
13390075	03:43:10	1.13	499.32	566.19	1857.76	2172.72
13406075	03:43:26	1.13	499.12	563.96	1859.98	2175.23
13422075	03:43:42	1.13	499.4	564.28	1862.2	2177.74
13438075	03:43:58	1.13	500.72	565.84	1864.42	2180.26
13454075	03:44:14	1.13	500.8	565.93	1866.65	2182.77
13470075	03:44:30	1.13	500.72	567.87	1868.87	2185.29
13486075	03:44:46	1.13	500.6	565.72	1871.1	2187.81
13502076	03:45:02	1.13	500.92	566.08	1873.32	2190.32
13518076	03:45:18	1.13	500.52	565.61	1875.55	2192.84
13534076	03:45:34	1.13	500.6	565.7	1877.77	2195.35
13550075	03:45:50	1.13	499.4	564.27	1880	2197.86
13566075	03:46:06	1.13	499.32	564.21	1882.21	2200.37
13582075	03:46:22	1.13	499.2	562.07	1884.43	2202.88
13598076	03:46:38	1.13	499.32	564.19	1886.65	2205.38
13614075	03:46:54	1.13	499.2	564.06	1888.87	2207.89
13630075	03:47:10	1.13	499.2	564.06	1891.09	2210.39
13646075	03:47:26	1.13	500.92	564.06	1893.32	2212.91
13662076	03:47:42	1.13	499.2	562.06	1895.54	2215.42
13678076	03:47:58	1.13	499.2	564.07	1897.76	2217.92
13694075	03:48:14	1.13	499.4	562.29	1899.98	2220.42
13710076	03:48:30	1.13	499.52	562.43	1902.2	2222.92
13726075	03:48:46	1.13	499.4	562.3	1904.42	2225.43
13742075	03:49:02	1.13	499.12	561.98	1906.64	2227.93
13758075	03:49:18	1.13	499.72	564.63	1908.85	2230.43
13774075	03:49:34	1.13	499.12	561.98	1911.07	2232.93
13790075	03:49:50	1.13	499.32	562.2	1913.29	2235.43
13806075	03:50:06	1.13	499.12	561.96	1915.51	2237.93
13822075	03:50:22	1.13	499.52	562.43	1917.73	2240.43
13838075	03:50:38	1.13	499.52	562.42	1919.95	2242.93
13854076	03:50:54	1.13	499.4	562.3	1922.17	2245.43
13870076	03:51:10	1.13	499.4	562.3	1924.39	2247.93
13886075	03:51:26	1.12	499.6	560.53	1926.61	2250.43
13902075	03:51:42	1.13	499.52	562.42	1928.83	2252.92
13918076	03:51:58	1.13	499.4	562.3	1931.05	2255.42
13934076	03:52:14	1.12	499.52	560.43	1933.27	2257.92
13950075	03:52:30	1.12	499.2	560.07	1935.49	2260.42
13966075	03:52:46	1.13	499.2	562.07	1937.71	2262.91
13982075	03:53:02	1.13	499.52	562.42	1939.93	2265.41
13998076	03:53:18	1.12	499.12	559.98	1942.15	2267.9
14014075	03:53:34	1.13	499.2	562.07	1944.37	2270.4
14030075	03:53:50	1.13	499.52	562.43	1946.59	2272.89
14046075	03:54:06	1.12	499.6	560.52	1948.81	2275.38
14062075	03:54:22	1.13	499.52	562.43	1951.02	2277.88
14078076	03:54:38	1.12	499.52	560.43	1953.24	2280.37
14094076	03:54:54	1.12	499.52	560.44	1955.46	2282.86
14110075	03:55:10	1.12	499.12	559.99	1957.68	2285.35
14126075	03:55:26	1.13	499.2	562.07	1959.9	2287.84
14142076	03:55:42	1.13	499.4	562.29	1962.12	2290.33
14158075	03:55:58	1.12	499.4	560.3	1964.34	2292.82
14174076	03:56:14	1.12	499.2	560.08	1966.56	2295.31
14190075	03:56:30	1.12	499.12	557.99	1968.78	2297.8
14206075	03:56:46	1.12	499.32	558.21	1971	2300.28
14222075	03:57:02	1.12	499.6	560.53	1973.22	2302.77
14238075	03:57:18	1.12	499.52	560.44	1975.44	2305.26
14254075	03:57:34	1.12	499.2	558.08	1977.66	2307.74
14270075	03:57:50	1.12	499.6	558.52	1979.88	2310.23
14286075	03:58:06	1.12	499.4	560.3	1982.1	2312.71
14302075	03:58:22	1.12	499.6	558.52	1984.32	2315.19
14318076	03:58:38	1.12	499.52	558.42	1986.54	2317.68
14334075	03:58:54	1.12	499.32	558.21	1988.76	2320.16
14350075	03:59:10	1.12	499.4	558.29	1990.98	2322.64
14366075	03:59:26	1.12	499.4	558.29	1993.2	2325.12
14382075	03:59:42	1.12	499.2	558.08	1995.42	2327.6
14398076	03:59:58	1.12	499.4	558.29	1997.63	2330.08
14414076	04:00:14	1.11	499.32	556.21	1999.86	2332.57
14430075	04:00:30	1.12	499.4	558.29	2002.08	2335.05
14446075	04:00:46	1.12	499.52	558.41	2004.3	2337.53
14462076	04:01:02	1.11	499.4	556.29	2006.51	2340
14478075	04:01:18	1.12	499.32	558.21	2008.73	2342.48
14494075	04:01:34	1.11	499.32	556.21	2010.95	2344.96
14510075	04:01:50	1.12	499.32	558.21	2013.17	2347.44
14526075	04:02:06	1.12	499.32	558.2	2015.39	2349.92
14542075	04:02:22	1.11	499.32	556.21	2017.61	2352.39
14558076	04:02:38	1.11	499.2	556.08	2019.83	2354.87
14574075	04:02:54	1.12	499.4	558.29	2022.05	2357.34
14590075	04:03:10	1.11	499.4	556.29	2024.27	2359.81
14606075	04:03:26	1.11	499.2	556.06	2026.49	2362.29
14622075	04:03:42	1.12	499.32	558.2	2028.71	2364.76
14638075	04:03:58	1.11	499.4	556.3	2030.93	2367.23
14654076	04:04:14	1.11	499.32	556.21	2033.15	2369.7
14670075	04:04:30	1.11	499.52	556.43	2035.36	2372.17
14686075	04:04:46	1.11	499.32	556.22	2037.58	2374.64
14702075	04:05:02	1.11	500.72	555.85	2039.81	2377.12
14718075	04:05:18	1.11	499.2	556.08	2042.03	2379.59
14734075	04:05:34	1.11	499.4	554.28	2044.25	2382.06
14750075	04:05:50	1.11	499.32	554.21	2046.47	2384.53
14766076	04:06:06	1.11	499.32	554.21	2048.69	2386.99
14782075	04:06:22	1.11	499.32	556.22	2050.91	2389.46
14798075	04:06:38	1.11	499.32	554.21	2053.13	2391.93
14814075	04:06:54	1.11	499.4	554.3	2055.35	2394.39
14830075	04:07:10	1.11	499.32	554.22	2057.57	2396.86
14846075	04:07:26	1.11	499.6	554.53	2059.79	2399.32
14862075	04:07:42	1.11	499.4	554.31	2062.01	2401.78
14878075	04:07:58	1.11	499.4	554.3	2064.23	2404.25
14894075	04:08:14	1.11	499.52	554.44	2066.45	2406.71
14910075	04:08:30	1.11	499.4	552.3	2068.67	2409.17
14926075	04:08:46	1.11	499.32	554.21	2070.89	2411.64
14942075	04:09:02	1.11	499.4	554.3	2073.11	2414.09
14958075	04:09:18	1.11	499.32	554.21	2075.33	2416.55
14974075	04:09:34	1.11	499.4	552.31	2077.55	2419.01
14990075	04:09:50	1.11	501	554.17	2079.77	2421.47
15006075	04:10:06	1.11	499.4	552.31	2081.99	2423.93
15022075	04:10:22	1.1	499.4	550.32	2084.21	2426.38
15038075	04:10:38	1.11	499.6	552.53	2086.43	2428.84
15054075	04:10:54	1.11	499.4	552.31	2088.65	2431.29
15070075	04:11:10	1.11	499.72	552.67	2090.87	2433.75
15086075	04:11:26	1.11	499.4	552.31	2093.09	2436.2
15102075	04:11:42	1.1	499.2	550.1	2095.3	2438.66
15118075	04:11:58	1.11	499.6	552.54	2097.52	2441.11
15134076	04:12:14	1.11	499.52	552.42	2099.74	2443.56
15150076	04:12:30	1.11	499.32	552.21	2101.96	2446.01
15166075	04:12:46	1.1	499.4	550.3	2104.18	2448.46
15182075	04:13:02	1.11	499.4	552.31	2106.4	2450.91
15198075	04:13:18	1.1	499.52	550.44	2108.62	2453.36
15214076	04:13:34	1.1	499.4	550.32	2110.84	2455.8
15230075	04:13:50	1.1	499.6	548.53	2113.06	2458.25
15246075	04:14:06	1.1	499.4	550.31	2115.28	2460.69
15262075	04:14:22	1.1	499.2	548.09	2117.5	2463.14
15278075	04:14:38	1.1	499.12	550	2119.72	2465.58
15294075	04:14:54	1.1	499.52	548.44	2121.94	2468.03
15310075	04:15:10	1.1	499.2	550.08	2124.16	2470.47
15326075	04:15:26	1.1	500.8	551.93	2126.38	2472.91
15342075	04:15:42	1.1	500.92	550.05	2128.6	2475.35
15358075	04:15:58	1.1	500.6	549.69	2130.83	2477.8
15374076	04:16:14	1.1	500.6	549.69	2133.06	2480.24
15390075	04:16:30	1.09	499.6	546.53	2135.28	2482.68
15406075	04:16:46	1.1	499.6	550.54	2137.5	2485.12
15422075	04:17:02	1.1	499.52	548.44	2139.72	2487.56
15438075	04:17:18	1.1	499.2	548.09	2141.94	2489.99
15454075	04:17:34	1.1	499.4	548.3	2144.16	2492.43
15470075	04:17:50	1.1	499.4	548.3	2146.38	2494.86
15486075	04:18:06	1.1	499.4	548.3	2148.6	2497.29
15502075	04:18:22	1.1	499.12	548	2150.81	2499.72
15518075	04:18:38	1.1	499.12	548	2153.03	2502.16
15534075	04:18:54	1.1	499.32	548.22	2155.25	2504.59
15550075	04:19:10	1.09	499.32	546.23	2157.47	2507.02
15566076	04:19:26	1.09	499.52	544.45	2159.69	2509.45
15582076	04:19:42	1.09	500.92	546.05	2161.91	2511.88
15598076	04:19:58	1.09	500.92	548.05	2164.14	2514.31
15614076	04:20:14	1.09	500.92	548.04	2166.37	2516.74
15630076	04:20:30	1.09	499.4	544.32	2168.59	2519.17
15646075	04:20:46	1.09	499.4	544.31	2170.81	2521.6
15662076	04:21:02	1.09	499.52	546.43	2173.03	2524.02
15678075	04:21:18	1.09	499.4	546.31	2175.25	2526.45
15694075	04:21:34	1.09	499.4	542.32	2177.47	2528.86
15710075	04:21:50	1.09	499.32	544.22	2179.69	2531.28
15726075	04:22:06	1.09	499.32	544.23	2181.91	2533.71
15742075	04:22:22	1.09	499.12	544.01	2184.13	2536.12
15758075	04:22:38	1.09	499.32	544.22	2186.35	2538.54
15774075	04:22:54	1.09	499.52	544.45	2188.57	2540.96
15790075	04:23:10	1.09	499.32	542.23	2190.78	2543.37
15806075	04:23:26	1.09	499.32	544.22	2193	2545.79
15822075	04:23:42	1.09	499.4	542.32	2195.22	2548.2
15838075	04:23:58	1.09	499.52	544.45	2197.44	2550.61
15854075	04:24:14	1.08	499.52	540.46	2199.66	2553.02
15870075	04:24:30	1.09	499.4	542.33	2201.88	2555.43
15886075	04:24:46	1.08	499.52	540.47	2204.1	2557.84
15902076	04:25:02	1.08	499.4	540.34	2206.32	2560.25
15918076	04:25:18	1.09	499.4	542.3	2208.54	2562.66
15934076	04:25:34	1.08	499.2	540.1	2210.76	2565.06
15950075	04:25:50	1.09	499.2	542.11	2212.98	2567.46
15966076	04:26:06	1.08	499.2	540.1	2215.2	2569.87
15982075	04:26:22	1.08	499.32	540.21	2217.42	2572.27
15998075	04:26:38	1.08	499.4	540.33	2219.64	2574.67
16014075	04:26:54	1.08	499.32	540.24	2221.86	2577.07
16030075	04:27:10	1.08	499.32	538.25	2224.08	2579.47
16046075	04:27:26	1.08	499.2	540.1	2226.3	2581.87
16062075	04:27:42	1.08	499.4	538.33	2228.52	2584.27
16078075	04:27:58	1.08	499.32	540.23	2230.74	2586.66
16094076	04:28:14	1.08	499.52	540.46	2232.96	2589.06
16110075	04:28:30	1.07	499	535.89	2235.17	2591.45
16126076	04:28:46	1.08	499.52	538.44	2237.39	2593.85
16142075	04:29:02	1.08	499.32	538.24	2239.61	2596.24
16158075	04:29:18	1.08	499.52	538.44	2241.83	2598.63
16174075	04:29:34	1.07	499.6	536.56	2244.05	2601.02
16190075	04:29:50	1.07	499.4	536.34	2246.27	2603.41
16206075	04:30:06	1.07	499.6	536.54	2248.49	2605.8
16222075	04:30:22	1.08	499.2	538.11	2250.71	2608.19
16238075	04:30:38	1.07	499.4	536.32	2252.93	2610.57
16254076	04:30:54	1.07	499.32	536.23	2255.15	2612.96
16270075	04:31:10	1.07	499.6	536.55	2257.37	2615.34
16286075	04:31:26	1.07	499.2	536.12	2259.59	2617.73
16302075	04:31:42	1.07	499.72	536.66	2261.81	2620.11
16318075	04:31:58	1.07	499.4	536.33	2264.03	2622.49
16334075	04:32:14	1.07	499.6	536.53	2266.25	2624.87
16350075	04:32:30	1.07	499.32	534.24	2268.47	2627.25
16366075	04:32:46	1.07	499.52	534.47	2270.69	2629.63
16382075	04:33:02	1.07	499.52	534.46	2272.91	2632.01
16398075	04:33:18	1.07	499.32	534.25	2275.13	2634.38
16414075	04:33:34	1.07	499.52	534.46	2277.35	2636.76
16430075	04:33:50	1.07	499.32	534.24	2279.57	2639.13
16446075	04:34:06	1.07	499.32	534.23	2281.79	2641.5
16462075	04:34:22	1.07	499.4	534.32	2284	2643.88
16478075	04:34:38	1.07	499.12	534.03	2286.22	2646.25
16494076	04:34:54	1.07	499.52	534.45	2288.44	2648.61
16510076	04:35:10	1.06	499.52	530.47	2290.66	2650.98
16526075	04:35:26	1.07	499.4	532.33	2292.88	2653.35
16542076	04:35:42	1.07	499.4	532.33	2295.1	2655.71
16558075	04:35:58	1.06	499.8	530.77	2297.32	2658.07
16574075	04:36:14	1.06	499	529.9	2299.54	2660.43
16590075	04:36:30	1.07	499.32	532.25	2301.76	2662.79
16606075	04:36:46	1.06	499.32	530.24	2303.98	2665.15
16622076	04:37:02	1.07	499.32	532.24	2306.2	2667.51
16638075	04:37:18	1.06	499.4	530.32	2308.42	2669.87
16654075	04:37:34	1.06	499.4	528.33	2310.64	2672.22
16670075	04:37:50	1.06	499.6	528.54	2312.86	2674.57
16686075	04:38:06	1.06	499.4	528.32	2315.08	2676.93
16702075	04:38:22	1.06	499.52	528.48	2317.3	2679.27
16718075	04:38:38	1.06	499.2	528.13	2319.52	2681.62
16734076	04:38:54	1.06	499.4	528.34	2321.74	2683.97
16750076	04:39:10	1.06	499.12	528.04	2323.96	2686.31
16766075	04:39:26	1.05	499.12	526.06	2326.18	2688.65
16782076	04:39:42	1.05	499.32	526.24	2328.39	2691
16798075	04:39:58	1.05	499.32	526.25	2330.61	2693.33
16814076	04:40:14	1.05	499.2	526.13	2332.83	2695.67
16830075	04:40:30	1.05	499.52	526.44	2335.05	2698.01
16846075	04:40:46	1.05	499.4	524.32	2337.27	2700.34
16862075	04:41:02	1.05	499.2	526.12	2339.49	2702.67
16878076	04:41:18	1.05	499.52	524.47	2341.71	2705.01
16894075	04:41:34	1.05	499.2	522.12	2343.93	2707.33
16910075	04:41:50	1.05	499.52	522.46	2346.15	2709.66
16926076	04:42:06	1.05	499.4	522.34	2348.37	2711.99
16942076	04:42:22	1.05	499.4	522.35	2350.59	2714.31
16958075	04:42:38	1.05	499.52	524.47	2352.81	2716.63
16974075	04:42:54	1.04	499.2	520.14	2355.03	2718.95
16990075	04:43:10	1.04	499.32	520.26	2357.25	2721.26
17006076	04:43:26	1.04	499.52	520.47	2359.47	2723.58
17022075	04:43:42	1.04	499.52	520.46	2361.69	2725.89
17038075	04:43:58	1.04	499.52	520.47	2363.91	2728.2
17054075	04:44:14	1.04	499.4	518.35	2366.13	2730.51
17070075	04:44:30	1.03	499.6	516.57	2368.35	2732.81
17086075	04:44:46	1.04	499.32	518.27	2370.57	2735.12
17102076	04:45:02	1.04	499.52	518.48	2372.79	2737.42
17118075	04:45:18	1.03	499.32	516.28	2375	2739.71
17134076	04:45:34	1.03	499.4	516.34	2377.22	2742.01
17150075	04:45:50	1.03	499.2	516.14	2379.44	2744.3
17166075	04:46:06	1.03	499.4	514.36	2381.66	2746.59
17182075	04:46:22	1.03	499.52	514.48	2383.88	2748.88
17198075	04:46:38	1.03	499.52	514.47	2386.1	2751.16
17214076	04:46:54	1.03	499.52	514.48	2388.32	2753.45
17230076	04:47:10	1.02	499.32	510.29	2390.54	2755.72
17246075	04:47:26	1.02	499.2	510.15	2392.76	2758
17262075	04:47:42	1.02	499.52	510.47	2394.98	2760.27
17278075	04:47:58	1.03	499.32	512.28	2397.2	2762.54
17294075	04:48:14	1.02	499.6	510.58	2399.42	2764.81
17310076	04:48:30	1.02	499.32	508.28	2401.64	2767.07
17326075	04:48:46	1.01	499.6	506.56	2403.86	2769.33
17342075	04:49:02	1.02	499.72	508.69	2406.08	2771.59
17358075	04:49:18	1.01	499.4	506.36	2408.3	2773.84
17374075	04:49:34	1.01	499.52	506.49	2410.52	2776.09
17390075	04:49:50	1.01	499.4	506.37	2412.74	2778.34
17406075	04:50:06	1.01	499.6	502.57	2414.96	2780.58
17422075	04:50:22	1.01	499.32	504.28	2417.18	2782.82
17438075	04:50:38	1.01	499.32	502.28	2419.4	2785.05
17454075	04:50:54	1.01	499.2	502.16	2421.62	2787.28
17470076	04:51:10	1	499.32	500.29	2423.84	2789.51
17481075	04:51:21	1	499.4	498.36	2425.37	2791.04
MPower AA @0.2C #2