## LOGGER02
millis	time	voltage	current	power	capacity	energy
0	00:00:00	1.27	501.32	636.76	0	0
15811	00:00:16	1.27	499.6	632.48	2.2	2.78
31811	00:00:32	1.26	499.4	630.21	4.42	5.59
47811	00:00:48	1.26	499.52	630.37	6.64	8.39
63811	00:01:04	1.26	499.4	628.21	8.86	11.19
79811	00:01:20	1.26	499.52	628.36	11.08	13.98
95812	00:01:36	1.26	499.4	628.21	13.3	16.77
111811	00:01:52	1.26	499.72	628.64	15.52	19.56
127811	00:02:08	1.25	499.6	626.46	17.74	22.34
143811	00:02:24	1.25	499.4	624.23	19.96	25.13
159811	00:02:40	1.25	499.4	624.22	22.17	27.91
175811	00:02:56	1.25	499.2	623.97	24.39	30.68
191811	00:03:12	1.25	499.32	624.11	26.61	33.45
207811	00:03:28	1.25	499.32	622.11	28.83	36.22
223811	00:03:44	1.24	499.4	620.22	31.05	38.99
239811	00:04:00	1.24	499.4	620.22	33.27	41.75
255811	00:04:16	1.24	499.2	619.97	35.49	44.51
271811	00:04:32	1.24	499.2	619.97	37.71	47.27
287812	00:04:48	1.24	499.6	620.46	39.93	50.02
303811	00:05:04	1.24	499.52	618.37	42.15	52.77
319811	00:05:20	1.23	499.4	616.23	44.37	55.52
335811	00:05:36	1.23	499.4	616.23	46.59	58.27
351811	00:05:52	1.23	499.32	616.13	48.81	61.02
367812	00:06:08	1.23	499.2	615.97	51.03	63.76
383811	00:06:24	1.24	499	617.73	53.25	66.5
399811	00:06:40	1.23	499.2	615.97	55.47	69.24
415811	00:06:56	1.23	499.12	615.88	57.68	71.97
431811	00:07:12	1.23	499.32	616.14	59.9	74.71
447811	00:07:28	1.23	499.2	613.98	62.12	77.44
463811	00:07:44	1.23	499.4	616.22	64.34	80.17
479811	00:08:00	1.23	499.4	612.23	66.56	82.9
495811	00:08:16	1.23	499.52	616.37	68.78	85.63
511811	00:08:32	1.23	499.2	611.98	71	88.36
527811	00:08:48	1.23	499.32	612.13	73.22	91.08
543811	00:09:04	1.23	499.12	611.9	75.44	93.8
559811	00:09:20	1.22	499.32	610.12	77.66	96.52
575811	00:09:36	1.22	501	612.26	79.88	99.25
591811	00:09:52	1.22	499.4	610.22	82.11	101.97
607811	00:10:08	1.23	499.4	612.23	84.33	104.68
623811	00:10:24	1.22	499.4	610.25	86.55	107.39
639812	00:10:40	1.22	499.32	610.13	88.76	110.1
655812	00:10:56	1.22	499.52	610.38	90.98	112.81
671811	00:11:12	1.22	499.4	608.24	93.2	115.52
687811	00:11:28	1.22	499.4	610.23	95.42	118.23
703811	00:11:44	1.22	499.32	610.12	97.64	120.93
719811	00:12:00	1.22	499.12	607.89	99.86	123.63
735812	00:12:16	1.22	499.12	607.9	102.08	126.33
751811	00:12:32	1.22	499.32	608.16	104.3	129.03
767811	00:12:48	1.22	499.32	608.14	106.52	131.73
783811	00:13:04	1.21	499.2	605.99	108.74	134.43
799811	00:13:20	1.21	499.52	606.38	110.96	137.12
815811	00:13:36	1.21	500.72	607.92	113.18	139.82
831811	00:13:52	1.21	499.4	606.25	115.4	142.52
847811	00:14:08	1.21	499.32	604.15	117.62	145.21
863812	00:14:24	1.21	499.4	604.24	119.84	147.9
879811	00:14:40	1.21	499.4	604.25	122.06	150.59
895811	00:14:56	1.21	499.2	606	124.28	153.28
911811	00:15:12	1.21	499.2	604	126.5	155.97
927811	00:15:28	1.21	499	603.76	128.72	158.65
943811	00:15:44	1.21	499.32	604.13	130.94	161.34
959812	00:16:00	1.21	500.8	606.02	133.16	164.03
975811	00:16:16	1.21	499.32	604.14	135.39	166.72
991811	00:16:32	1.21	499.12	601.9	137.61	169.4
1007811	00:16:48	1.21	499.2	603.99	139.83	172.08
1023811	00:17:04	1.21	499.4	602.24	142.04	174.76
1039811	00:17:20	1.21	499.2	603.99	144.26	177.43
1055811	00:17:36	1.2	499.32	600.16	146.48	180.11
1071812	00:17:52	1.21	499.4	602.24	148.7	182.78
1087811	00:18:08	1.2	499.32	600.14	150.92	185.45
1103811	00:18:24	1.2	499.4	600.23	153.14	188.13
1119812	00:18:40	1.21	499.32	602.14	155.36	190.8
1135811	00:18:56	1.2	500.4	599.5	157.58	193.47
1151812	00:19:12	1.2	500.72	601.91	159.81	196.14
1167812	00:19:28	1.2	500.72	601.9	162.03	198.82
1183811	00:19:44	1.2	500.72	601.91	164.26	201.49
1199812	00:20:00	1.2	499.4	600.24	166.48	204.16
1215811	00:20:16	1.2	501	602.23	168.7	206.83
1231811	00:20:32	1.2	499.52	600.41	170.92	209.49
1247811	00:20:48	1.2	499.4	600.24	173.14	212.16
1263811	00:21:04	1.2	499.32	600.15	175.36	214.82
1279811	00:21:20	1.2	499.32	600.15	177.58	217.48
1295811	00:21:36	1.2	499.2	598.02	179.8	220.14
1311811	00:21:52	1.2	499.12	597.9	182.02	222.8
1327812	00:22:08	1.19	500.72	597.9	184.24	225.46
1343811	00:22:24	1.2	500.8	599.99	186.47	228.13
1359811	00:22:40	1.19	500.8	597.99	188.69	230.79
1375811	00:22:56	1.2	500.92	600.13	190.92	233.45
1391812	00:23:12	1.19	499.4	596.23	193.14	236.11
1407812	00:23:28	1.19	499.52	596.39	195.36	238.76
1423811	00:23:44	1.19	499.32	596.16	197.58	241.42
1439811	00:24:00	1.19	499.12	595.9	199.8	244.07
1455811	00:24:16	1.19	500.6	595.74	202.02	246.72
1471812	00:24:32	1.19	500.8	597.99	204.24	249.38
1487811	00:24:48	1.19	501	598.22	206.47	252.04
1503811	00:25:04	1.19	500.52	597.66	208.69	254.69
1519811	00:25:20	1.19	500.6	597.76	210.92	257.35
1535811	00:25:36	1.19	500.72	597.88	213.15	260
1551812	00:25:52	1.19	500.8	596	215.37	262.66
1567811	00:26:08	1.19	500.52	595.66	217.6	265.31
1583811	00:26:24	1.19	499.12	593.92	219.82	267.96
1599811	00:26:40	1.19	499.32	594.17	222.04	270.6
1615811	00:26:56	1.19	499	593.78	224.26	273.25
1631811	00:27:12	1.19	499.2	594.01	226.48	275.89
1647811	00:27:28	1.19	500.4	595.51	228.7	278.54
1663812	00:27:44	1.19	500.52	595.65	230.93	281.19
1679811	00:28:00	1.19	500.92	594.12	233.15	283.83
1695811	00:28:16	1.19	500.6	595.75	235.38	286.48
1711811	00:28:32	1.19	500.72	595.88	237.6	289.13
1727812	00:28:48	1.19	499.32	592.16	239.82	291.77
1743811	00:29:04	1.19	499.32	594.16	242.04	294.41
1759811	00:29:20	1.19	499.52	592.39	244.26	297.05
1775811	00:29:36	1.19	500.72	595.9	246.49	299.69
1791811	00:29:52	1.19	499.32	592.15	248.71	302.33
1807811	00:30:08	1.19	499.12	591.92	250.93	304.96
1823811	00:30:24	1.19	499.52	594.38	253.15	307.6
1839811	00:30:40	1.19	499.2	594.02	255.37	310.24
1855811	00:30:56	1.18	499.12	589.91	257.58	312.87
1871811	00:31:12	1.19	499.4	592.25	259.8	315.5
1887811	00:31:28	1.19	499.32	592.15	262.02	318.13
1903811	00:31:44	1.19	499.2	592.01	264.24	320.76
1919811	00:32:00	1.19	499.32	592.16	266.46	323.39
1935811	00:32:16	1.19	499.2	592.01	268.68	326.02
1951811	00:32:32	1.19	499.32	592.17	270.9	328.65
1967812	00:32:48	1.19	499	591.78	273.12	331.28
1983811	00:33:04	1.18	499.52	590.4	275.34	333.91
1999811	00:33:20	1.19	499.4	592.26	277.56	336.54
2015812	00:33:36	1.18	499.12	589.92	279.77	339.17
2031811	00:33:52	1.19	499.12	591.91	281.99	341.79
2047811	00:34:08	1.19	499.12	591.92	284.21	344.42
2063812	00:34:24	1.19	499.32	592.17	286.43	347.05
2079811	00:34:40	1.18	499.32	590.17	288.65	349.68
2095811	00:34:56	1.19	499.2	592.02	290.87	352.3
2111811	00:35:12	1.18	500.72	591.89	293.09	354.93
2127811	00:35:28	1.18	500.92	592.12	295.32	357.57
2143811	00:35:44	1.18	499.12	589.93	297.54	360.19
2159811	00:36:00	1.18	499.4	590.26	299.76	362.82
2175812	00:36:16	1.18	499.4	590.26	301.98	365.44
2191811	00:36:32	1.18	499.4	590.24	304.2	368.06
2207811	00:36:48	1.18	500.8	591.99	306.42	370.69
2223811	00:37:04	1.18	500.72	591.89	308.64	373.32
2239812	00:37:20	1.18	500.8	591.99	310.87	375.95
2255812	00:37:36	1.18	500.6	589.73	313.09	378.57
2271811	00:37:52	1.18	500.92	592.14	315.32	381.2
2287811	00:38:08	1.18	500.4	589.51	317.54	383.83
2303811	00:38:24	1.18	500.6	591.74	319.77	386.45
2319811	00:38:40	1.18	500.6	589.74	322	389.08
2335811	00:38:56	1.18	500.6	591.75	324.22	391.71
2351811	00:39:12	1.18	500.6	591.74	326.45	394.33
2367812	00:39:28	1.19	500.6	593.73	328.67	396.96
2383812	00:39:44	1.18	500.4	589.5	330.9	399.58
2399811	00:40:00	1.18	500.8	589.98	333.12	402.21
2415811	00:40:16	1.18	500.8	589.98	335.35	404.83
2431812	00:40:32	1.18	500.72	589.87	337.57	407.45
2447811	00:40:48	1.18	500.6	589.75	339.8	410.08
2463811	00:41:04	1.18	499.4	590.25	342.02	412.7
2479811	00:41:20	1.18	500.8	589.99	344.24	415.32
2495812	00:41:36	1.18	500.6	589.75	346.47	417.94
2511811	00:41:52	1.18	500.52	591.65	348.69	420.57
2527812	00:42:08	1.18	500.92	590.12	350.92	423.19
2543812	00:42:24	1.18	499.2	590.02	353.14	425.81
2559811	00:42:40	1.18	499.52	588.38	355.36	428.43
2575811	00:42:56	1.18	500.72	589.88	357.59	431.05
2591812	00:43:12	1.18	499.4	588.27	359.81	433.67
2607812	00:43:28	1.18	499.4	588.26	362.03	436.28
2623812	00:43:44	1.18	499.4	588.27	364.25	438.9
2639811	00:44:00	1.18	499.2	588.03	366.47	441.51
2655812	00:44:16	1.18	500.6	589.75	368.69	444.12
2671812	00:44:32	1.18	500.6	589.73	370.92	446.75
2687811	00:44:48	1.18	500.6	589.75	373.14	449.37
2703811	00:45:04	1.18	500.92	590.12	375.37	451.99
2719811	00:45:20	1.18	500.6	589.74	377.59	454.61
2735811	00:45:36	1.18	500.6	589.73	379.82	457.22
2751812	00:45:52	1.18	500.72	589.89	382.04	459.84
2767811	00:46:08	1.17	501.12	588.34	384.27	462.46
2783811	00:46:24	1.18	500.8	590	386.5	465.08
2799811	00:46:40	1.18	499.2	588.03	388.72	467.7
2815812	00:46:56	1.18	499.4	588.26	390.94	470.31
2831811	00:47:12	1.18	499.32	588.17	393.15	472.92
2847811	00:47:28	1.18	499.52	588.39	395.37	475.53
2863811	00:47:44	1.18	499.32	588.15	397.59	478.14
2879812	00:48:00	1.18	499.32	588.16	399.81	480.75
2895811	00:48:16	1.17	499.2	586.03	402.03	483.36
2911812	00:48:32	1.17	499.4	586.25	404.25	485.98
2927811	00:48:48	1.18	499.32	588.17	406.47	488.59
2943811	00:49:04	1.17	499.4	586.25	408.69	491.2
2959811	00:49:20	1.17	499.32	586.17	410.91	493.81
2975811	00:49:36	1.17	499.6	586.5	413.13	496.42
2991812	00:49:52	1.18	499.32	588.16	415.34	499.03
3007812	00:50:08	1.17	499.4	586.25	417.56	501.64
3023811	00:50:24	1.18	499.32	588.15	419.78	504.25
3039812	00:50:40	1.17	500.72	587.9	422	506.86
3055812	00:50:56	1.17	500.6	587.75	424.23	509.47
3071811	00:51:12	1.17	500.6	587.75	426.45	512.08
3087811	00:51:28	1.18	500.92	590.12	428.68	514.7
3103812	00:51:44	1.17	499.52	586.4	430.9	517.31
3119811	00:52:00	1.17	499	585.79	433.12	519.92
3135811	00:52:16	1.17	499.4	586.26	435.34	522.53
3151811	00:52:32	1.18	499.6	588.5	437.56	525.14
3167812	00:52:48	1.17	499.52	586.41	439.78	527.74
3183811	00:53:04	1.17	499.2	586.03	442	530.35
3199811	00:53:20	1.17	499.2	586.02	444.22	532.96
3215811	00:53:36	1.17	499.32	586.16	446.44	535.56
3231811	00:53:52	1.17	499.32	586.15	448.66	538.17
3247811	00:54:08	1.17	500.92	588.12	450.88	540.78
3263812	00:54:24	1.17	500.72	587.9	453.11	543.39
3279811	00:54:40	1.18	498.92	587.69	455.33	546
3295812	00:54:56	1.17	499.4	586.28	457.55	548.61
3311811	00:55:12	1.18	499.2	588.03	459.77	551.22
3327811	00:55:28	1.17	499.52	586.4	461.99	553.82
3343811	00:55:44	1.17	499.32	586.17	464.21	556.43
3359811	00:56:00	1.17	499.2	584.02	466.43	559.03
3375812	00:56:16	1.17	499.4	584.27	468.65	561.64
3391812	00:56:32	1.17	499.4	586.26	470.87	564.25
3407811	00:56:48	1.17	499.12	585.92	473.09	566.85
3423811	00:57:04	1.17	499.4	586.28	475.3	569.46
3439811	00:57:20	1.17	499.32	584.17	477.52	572.06
3455811	00:57:36	1.17	499.2	586.03	479.74	574.66
3471811	00:57:52	1.17	499.52	586.4	481.96	577.27
3487811	00:58:08	1.17	499.2	586.03	484.18	579.87
3503811	00:58:24	1.17	499.32	586.16	486.4	582.48
3519811	00:58:40	1.17	499.2	586.04	488.62	585.08
3535811	00:58:56	1.17	499.6	584.51	490.84	587.69
3551812	00:59:12	1.17	499.4	586.27	493.06	590.29
3567811	00:59:28	1.17	499.2	586.02	495.28	592.89
3583811	00:59:44	1.17	499.52	586.4	497.5	595.49
3599811	01:00:00	1.17	500.92	586.12	499.72	598.11
3615811	01:00:16	1.17	500.72	585.88	501.95	600.72
3631811	01:00:32	1.17	500.8	587.98	504.17	603.33
3647811	01:00:48	1.17	500.4	587.51	506.4	605.94
3663811	01:01:04	1.17	499.4	586.26	508.62	608.54
3679811	01:01:20	1.17	499.52	586.39	510.84	611.15
3695811	01:01:36	1.17	499.32	586.18	513.06	613.75
3711812	01:01:52	1.17	499.4	586.27	515.28	616.35
3727811	01:02:08	1.18	499.4	588.27	517.5	618.96
3743811	01:02:24	1.17	499.32	584.18	519.72	621.56
3759812	01:02:40	1.17	499.12	585.93	521.94	624.16
3775811	01:02:56	1.17	500.72	585.87	524.16	626.77
3791811	01:03:12	1.17	500.52	585.63	526.38	629.38
3807811	01:03:28	1.17	500.6	587.74	528.61	631.99
3823811	01:03:44	1.17	500.92	588.11	530.83	634.6
3839811	01:04:00	1.17	499.2	584.04	533.06	637.2
3855811	01:04:16	1.17	499.4	584.27	535.28	639.81
3871811	01:04:32	1.17	499.6	586.5	537.5	642.41
3887811	01:04:48	1.17	499.4	586.26	539.72	645.01
3903811	01:05:04	1.17	499.6	586.5	541.94	647.61
3919811	01:05:20	1.17	499.2	586.02	544.15	650.21
3935811	01:05:36	1.17	499.12	585.92	546.37	652.81
3951811	01:05:52	1.17	500.8	587.97	548.6	655.42
3967812	01:06:08	1.17	500.8	587.98	550.82	658.02
3983812	01:06:24	1.17	500.8	585.98	553.05	660.63
3999811	01:06:40	1.17	500.6	587.74	555.27	663.24
4015811	01:06:56	1.17	499.2	584.02	557.5	665.85
4031811	01:07:12	1.17	499	585.79	559.72	668.45
4047811	01:07:28	1.17	499.4	586.25	561.93	671.05
4063811	01:07:44	1.17	499.2	584.03	564.15	673.65
4079812	01:08:00	1.17	500.72	585.89	566.38	676.26
4095811	01:08:16	1.17	500.92	588.12	568.6	678.87
4111811	01:08:32	1.17	500.92	588.13	570.83	681.48
4127811	01:08:48	1.17	499.2	586.02	573.05	684.08
4143811	01:09:04	1.17	499.32	586.16	575.27	686.68
4159811	01:09:20	1.17	499.2	586.02	577.49	689.28
4175811	01:09:36	1.17	499.52	586.41	579.71	691.88
4191811	01:09:52	1.17	500.92	588.11	581.93	694.49
4207812	01:10:08	1.17	501	586.21	584.16	697.1
4223811	01:10:24	1.17	500.92	586.13	586.39	699.7
4239811	01:10:40	1.17	500.8	587.96	588.61	702.31
4255811	01:10:56	1.17	501	586.22	590.84	704.92
4271811	01:11:12	1.17	499	583.8	593.06	707.52
4287811	01:11:28	1.17	499.52	584.4	595.28	710.12
4303811	01:11:44	1.17	499.6	584.48	597.5	712.71
4319811	01:12:00	1.17	500.92	586.11	599.72	715.32
4335811	01:12:16	1.17	500.6	585.73	601.94	717.92
4351811	01:12:32	1.17	501	588.21	604.17	720.53
4367811	01:12:48	1.17	500.6	585.74	606.39	723.13
4383811	01:13:04	1.17	500.6	585.75	608.62	725.74
4399811	01:13:20	1.17	500.8	585.96	610.85	728.35
4415811	01:13:36	1.17	500.72	585.87	613.07	730.95
4431812	01:13:52	1.17	499.2	584.03	615.29	733.55
4447811	01:14:08	1.17	499.2	584.04	617.51	736.15
4463812	01:14:24	1.17	499.2	584.02	619.73	738.75
4479811	01:14:40	1.17	499.2	584.02	621.95	741.35
4495812	01:14:56	1.17	499.32	586.18	624.17	743.95
4511811	01:15:12	1.17	499.6	584.51	626.39	746.55
4527811	01:15:28	1.17	501.2	586.44	628.61	749.15
4543811	01:15:44	1.17	501.2	586.44	630.83	751.76
4559811	01:16:00	1.17	499.4	584.29	633.05	754.36
4575811	01:16:16	1.17	499.4	584.25	635.27	756.95
4591811	01:16:32	1.17	500.8	585.98	637.5	759.56
4607812	01:16:48	1.17	500.72	585.87	639.72	762.16
4623811	01:17:04	1.17	499.2	584.03	641.95	764.77
4639811	01:17:20	1.17	499.2	584.02	644.17	767.36
4655811	01:17:36	1.17	499.4	584.27	646.38	769.96
4671812	01:17:52	1.17	501	586.22	648.61	772.56
4687812	01:18:08	1.17	499.4	584.26	650.83	775.16
4703811	01:18:24	1.17	499.4	584.27	653.05	777.76
4719811	01:18:40	1.17	499.32	584.17	655.26	780.36
4735811	01:18:56	1.17	499.2	584.03	657.48	782.96
4751811	01:19:12	1.17	499.2	584.04	659.7	785.56
4767812	01:19:28	1.17	501	586.22	661.92	788.16
4783811	01:19:44	1.17	500.8	583.98	664.15	790.76
4799811	01:20:00	1.17	499.4	584.26	666.37	793.36
4815811	01:20:16	1.17	499.4	584.27	668.59	795.96
4831811	01:20:32	1.17	499.52	584.4	670.81	798.55
4847811	01:20:48	1.17	499.4	584.28	673.03	801.15
4863811	01:21:04	1.17	499.4	586.26	675.25	803.75
4879811	01:21:20	1.17	499.52	584.41	677.47	806.35
4895811	01:21:36	1.17	499.52	586.4	679.69	808.95
4911812	01:21:52	1.17	499.2	584.03	681.91	811.54
4927811	01:22:08	1.17	499.2	586.02	684.13	814.14
4943812	01:22:24	1.17	499.2	584.02	686.35	816.74
4959811	01:22:40	1.17	499.2	584.03	688.56	819.34
4975811	01:22:56	1.17	499.32	584.17	690.78	821.94
4991812	01:23:12	1.17	499.32	584.17	693	824.53
5007811	01:23:28	1.17	499.12	585.93	695.22	827.13
5023811	01:23:44	1.17	499.52	584.4	697.44	829.73
5039811	01:24:00	1.17	499.52	584.41	699.66	832.33
5055811	01:24:16	1.17	499.32	584.17	701.88	834.93
5071811	01:24:32	1.17	499.4	584.27	704.1	837.53
5087811	01:24:48	1.17	499.32	584.18	706.32	840.12
5103811	01:25:04	1.17	499.4	584.26	708.54	842.72
5119812	01:25:20	1.17	499.2	584.03	710.76	845.32
5135811	01:25:36	1.17	499.6	584.5	712.98	847.91
5151811	01:25:52	1.17	499.12	583.93	715.2	850.51
5167811	01:26:08	1.17	499.32	584.16	717.42	853.11
5183811	01:26:24	1.17	500.6	587.74	719.64	855.71
5199812	01:26:40	1.17	499.2	584.02	721.86	858.31
5215812	01:26:56	1.17	499.2	584.04	724.08	860.9
5231812	01:27:12	1.17	499.32	582.17	726.3	863.5
5247812	01:27:28	1.17	499	583.8	728.52	866.1
5263811	01:27:44	1.17	499.32	584.17	730.74	868.69
5279811	01:28:00	1.17	499.2	584.03	732.96	871.29
5295811	01:28:16	1.17	498.8	583.54	735.17	873.88
5311811	01:28:32	1.17	499.32	584.17	737.39	876.48
5327812	01:28:48	1.17	499.2	584.02	739.61	879.08
5343812	01:29:04	1.17	500.92	586.12	741.83	881.67
5359811	01:29:20	1.17	500.6	585.74	744.06	884.27
5375811	01:29:36	1.17	500.6	585.73	746.28	886.88
5391811	01:29:52	1.17	500.8	585.98	748.51	889.48
5407811	01:30:08	1.17	500.92	588.13	750.73	892.08
5423812	01:30:24	1.17	500.72	585.88	752.96	894.69
5439811	01:30:40	1.17	499.2	584.02	755.18	897.29
5455812	01:30:56	1.17	499.4	584.25	757.4	899.88
5471811	01:31:12	1.17	499.4	584.25	759.62	902.48
5487811	01:31:28	1.17	499.4	584.25	761.84	905.07
5503811	01:31:44	1.17	499.12	583.93	764.06	907.67
5519811	01:32:00	1.17	500.8	585.98	766.28	910.27
5535811	01:32:16	1.17	500.8	583.96	768.51	912.87
5551811	01:32:32	1.17	500.72	585.87	770.73	915.47
5567811	01:32:48	1.17	500.8	585.97	772.96	918.08
5583811	01:33:04	1.17	501	586.21	775.18	920.68
5599811	01:33:20	1.17	500.72	585.87	777.41	923.28
5615812	01:33:36	1.17	500.8	585.97	779.63	925.89
5631811	01:33:52	1.17	499.52	584.4	781.86	928.48
5647812	01:34:08	1.17	499.4	584.28	784.08	931.08
5663811	01:34:24	1.17	499.2	582.02	786.3	933.67
5679811	01:34:40	1.17	499	583.79	788.51	936.27
5695811	01:34:56	1.17	499.12	583.94	790.73	938.86
5711812	01:35:12	1.17	499.32	584.17	792.95	941.46
5727811	01:35:28	1.17	500.72	583.88	795.18	944.05
5743811	01:35:44	1.17	500.72	585.87	797.4	946.66
5759811	01:36:00	1.17	500.92	586.12	799.63	949.26
5775811	01:36:16	1.17	500.72	585.9	801.85	951.86
5791811	01:36:32	1.17	499.52	584.41	804.08	954.45
5807811	01:36:48	1.17	499.2	584.03	806.3	957.05
5823811	01:37:04	1.17	499.4	584.26	808.51	959.64
5839811	01:37:20	1.17	499.4	584.26	810.73	962.24
5855811	01:37:36	1.17	499.4	582.26	812.95	964.83
5871811	01:37:52	1.17	499	583.79	815.17	967.42
5887811	01:38:08	1.17	499.32	584.17	817.39	970.02
5903811	01:38:24	1.17	499.4	584.25	819.61	972.61
5919812	01:38:40	1.17	499.32	584.16	821.83	975.21
5935811	01:38:56	1.17	499.2	584.01	824.05	977.8
5951811	01:39:12	1.17	499.32	582.17	826.27	980.39
5967812	01:39:28	1.17	499.52	584.4	828.49	982.99
5983811	01:39:44	1.17	499.2	584.02	830.7	985.58
5999811	01:40:00	1.17	500.72	583.87	832.93	988.18
6015811	01:40:16	1.17	499.2	584.03	835.15	990.77
6031811	01:40:32	1.17	498.92	583.7	837.37	993.37
6047811	01:40:48	1.17	499.52	582.4	839.59	995.96
6063811	01:41:04	1.17	499.4	584.24	841.81	998.55
6079812	01:41:20	1.17	499.32	584.15	844.02	1001.14
6095811	01:41:36	1.17	499.32	584.16	846.24	1003.74
6111811	01:41:52	1.17	499.32	584.16	848.46	1006.33
6127812	01:42:08	1.17	500.72	583.86	850.69	1008.93
6143811	01:42:24	1.17	500.6	583.74	852.91	1011.53
6159812	01:42:40	1.17	500.92	586.12	855.14	1014.13
6175811	01:42:56	1.17	501	586.21	857.36	1016.73
6191811	01:43:12	1.17	499.2	584.02	859.58	1019.32
6207812	01:43:28	1.17	499.4	582.27	861.8	1021.91
6223811	01:43:44	1.17	499.32	582.18	864.02	1024.51
6239811	01:44:00	1.17	499.4	584.26	866.24	1027.1
6255812	01:44:16	1.17	499.4	584.26	868.46	1029.69
6271811	01:44:32	1.17	499.32	584.17	870.68	1032.29
6287811	01:44:48	1.17	499.72	584.64	872.9	1034.88
6303811	01:45:04	1.17	499.4	584.26	875.12	1037.47
6319812	01:45:20	1.17	499.2	584.02	877.34	1040.06
6335812	01:45:36	1.17	499.12	581.93	879.56	1042.65
6351812	01:45:52	1.17	499.2	582.03	881.78	1045.25
6367811	01:46:08	1.17	499.4	584.27	884	1047.84
6383811	01:46:24	1.17	499.4	582.28	886.22	1050.43
6399812	01:46:40	1.17	499.32	584.17	888.44	1053.02
6415811	01:46:56	1.17	499.4	584.28	890.66	1055.61
6431811	01:47:12	1.17	499.52	584.42	892.88	1058.2
6447812	01:47:28	1.17	499.4	584.27	895.1	1060.8
6463811	01:47:44	1.17	499.52	584.41	897.32	1063.39
6479811	01:48:00	1.17	499.52	584.41	899.53	1065.98
6495811	01:48:16	1.17	499.32	582.15	901.75	1068.58
6511812	01:48:32	1.17	499.32	584.18	903.97	1071.17
6527811	01:48:48	1.17	499.32	584.16	906.19	1073.75
6543811	01:49:04	1.17	499.52	582.39	908.41	1076.34
6559811	01:49:20	1.17	499.32	584.17	910.63	1078.93
6575811	01:49:36	1.17	499.52	582.41	912.85	1081.53
6591812	01:49:52	1.17	499.2	584.03	915.07	1084.12
6607811	01:50:08	1.17	499.6	582.5	917.29	1086.71
6623812	01:50:24	1.17	499.4	582.26	919.51	1089.3
6639811	01:50:40	1.17	499.32	584.18	921.73	1091.89
6655811	01:50:56	1.17	499.32	584.17	923.95	1094.48
6671812	01:51:12	1.17	499.32	582.16	926.17	1097.07
6687811	01:51:28	1.17	499.32	582.18	928.39	1099.66
6703811	01:51:44	1.17	499.4	582.27	930.61	1102.25
6719811	01:52:00	1.17	499	583.79	932.82	1104.84
6735811	01:52:16	1.17	499.6	582.49	935.04	1107.43
6751811	01:52:32	1.17	499.4	582.25	937.26	1110.02
6767811	01:52:48	1.17	499.4	584.26	939.48	1112.61
6783811	01:53:04	1.17	499.4	582.27	941.7	1115.2
6799811	01:53:20	1.17	499.2	582.03	943.92	1117.78
6815812	01:53:36	1.17	499.32	582.18	946.14	1120.37
6831811	01:53:52	1.17	499.32	584.18	948.36	1122.97
6847811	01:54:08	1.17	499.2	584.02	950.58	1125.56
6863812	01:54:24	1.17	500.72	583.88	952.8	1128.15
6879811	01:54:40	1.17	500.72	583.88	955.03	1130.75
6895811	01:54:56	1.17	500.72	583.88	957.26	1133.34
6911811	01:55:12	1.17	500.92	584.12	959.48	1135.94
6927811	01:55:28	1.17	500.72	583.88	961.71	1138.54
6943811	01:55:44	1.17	500.92	584.11	963.93	1141.13
6959812	01:56:00	1.17	499.12	581.94	966.15	1143.72
6975811	01:56:16	1.17	499.32	582.17	968.37	1146.31
6991811	01:56:32	1.17	499.4	582.28	970.59	1148.9
7007812	01:56:48	1.17	499.32	582.17	972.81	1151.49
7023811	01:57:04	1.17	499.32	584.17	975.03	1154.08
7039812	01:57:20	1.17	499.4	582.27	977.25	1156.67
7055811	01:57:36	1.17	499.32	582.17	979.47	1159.26
7071812	01:57:52	1.17	499.2	582.04	981.69	1161.85
7087812	01:58:08	1.16	500.6	581.74	983.91	1164.44
7103811	01:58:24	1.17	499.32	584.16	986.13	1167.04
7119811	01:58:40	1.17	499.2	582.02	988.35	1169.62
7135812	01:58:56	1.17	499.32	582.18	990.57	1172.21
7151811	01:59:12	1.17	499	581.81	992.79	1174.8
7167811	01:59:28	1.17	499.4	582.26	995.01	1177.39
7183811	01:59:44	1.17	499.2	582.01	997.23	1179.97
7199811	02:00:00	1.17	499.4	582.25	999.45	1182.56
7215811	02:00:16	1.17	499.12	581.94	1001.67	1185.15
7231811	02:00:32	1.16	499.2	580.03	1003.89	1187.74
7247811	02:00:48	1.17	500.92	584.11	1006.11	1190.33
7263812	02:01:04	1.17	500.6	583.73	1008.34	1192.93
7279811	02:01:20	1.17	500.8	583.98	1010.56	1195.53
7295811	02:01:36	1.17	500.52	583.65	1012.79	1198.12
7311811	02:01:52	1.17	501	584.2	1015.02	1200.72
7327812	02:02:08	1.17	499.32	582.17	1017.24	1203.31
7343811	02:02:24	1.17	499.2	582.03	1019.46	1205.9
7359812	02:02:40	1.17	499.2	582.03	1021.68	1208.49
7375811	02:02:56	1.17	499.32	582.18	1023.9	1211.07
7391811	02:03:12	1.17	499.12	581.95	1026.12	1213.66
7407811	02:03:28	1.17	499.6	582.5	1028.34	1216.25
7423811	02:03:44	1.17	499.2	582.03	1030.56	1218.84
7439811	02:04:00	1.17	499.12	581.94	1032.77	1221.42
7455812	02:04:16	1.17	499.2	582.02	1034.99	1224.01
7471812	02:04:32	1.17	499	581.78	1037.21	1226.6
7487811	02:04:48	1.17	500.8	583.97	1039.43	1229.19
7503811	02:05:04	1.17	500.72	583.87	1041.66	1231.78
7519812	02:05:20	1.17	499.12	581.93	1043.88	1234.37
7535811	02:05:36	1.17	499.2	582.03	1046.1	1236.95
7551811	02:05:52	1.17	499.32	582.17	1048.32	1239.54
7567812	02:06:08	1.17	499.2	582.03	1050.53	1242.13
7583811	02:06:24	1.17	500.72	583.88	1052.76	1244.72
7599811	02:06:40	1.16	501	582.2	1054.98	1247.31
7615811	02:06:56	1.16	499.32	580.17	1057.21	1249.9
7631811	02:07:12	1.17	500.72	583.87	1059.43	1252.49
7647812	02:07:28	1.17	500.8	583.98	1061.65	1255.08
7663811	02:07:44	1.17	500.8	583.98	1063.88	1257.68
7679812	02:08:00	1.17	500.72	583.87	1066.11	1260.27
7695811	02:08:16	1.17	500.6	583.73	1068.33	1262.86
7711812	02:08:32	1.17	500.72	583.88	1070.56	1265.46
7727812	02:08:48	1.16	500.92	582.09	1072.78	1268.05
7743811	02:09:04	1.17	499.4	582.27	1075	1270.64
7759811	02:09:20	1.17	499.52	582.41	1077.22	1273.22
7775811	02:09:36	1.17	499.2	582.03	1079.44	1275.81
7791812	02:09:52	1.17	499.12	581.94	1081.66	1278.39
7807812	02:10:08	1.17	499.52	582.41	1083.88	1280.98
7823811	02:10:24	1.17	499.32	582.16	1086.1	1283.56
7839811	02:10:40	1.17	499.4	582.28	1088.32	1286.15
7855812	02:10:56	1.17	499.12	581.94	1090.54	1288.73
7871811	02:11:12	1.17	499.12	581.94	1092.76	1291.32
7887811	02:11:28	1.17	499.52	582.4	1094.98	1293.91
7903811	02:11:44	1.17	499.12	581.92	1097.2	1296.49
7919811	02:12:00	1.17	499.52	582.42	1099.42	1299.08
7935811	02:12:16	1.16	499.52	580.41	1101.64	1301.66
7951811	02:12:32	1.17	499.12	581.92	1103.86	1304.25
7967811	02:12:48	1.16	499.4	580.26	1106.08	1306.83
7983811	02:13:04	1.17	499.4	582.28	1108.29	1309.42
7999811	02:13:20	1.17	499.4	582.28	1110.51	1312.01
8015811	02:13:36	1.17	499.4	582.26	1112.73	1314.59
8031811	02:13:52	1.16	499.4	580.28	1114.95	1317.17
8047811	02:14:08	1.16	499.2	580.04	1117.17	1319.76
8063812	02:14:24	1.17	499.2	582.03	1119.39	1322.34
8079812	02:14:40	1.17	499.52	582.4	1121.61	1324.93
8095811	02:14:56	1.17	499.4	582.27	1123.83	1327.51
8111811	02:15:12	1.16	499.52	580.41	1126.05	1330.09
8127811	02:15:28	1.16	499.32	580.17	1128.27	1332.68
8143811	02:15:44	1.16	499.4	580.27	1130.49	1335.26
8159811	02:16:00	1.16	499.12	579.94	1132.71	1337.84
8175811	02:16:16	1.17	499.4	582.26	1134.93	1340.43
8191812	02:16:32	1.16	499.2	580.03	1137.15	1343.01
8207811	02:16:48	1.17	500.72	583.86	1139.37	1345.6
8223812	02:17:04	1.17	499.32	582.17	1141.59	1348.19
8239812	02:17:20	1.17	499.4	582.25	1143.81	1350.77
8255811	02:17:36	1.16	499.52	580.39	1146.03	1353.36
8271811	02:17:52	1.17	499.4	582.28	1148.25	1355.94
8287811	02:18:08	1.16	499.32	580.18	1150.47	1358.52
8303811	02:18:24	1.16	499.52	580.41	1152.69	1361.11
8319812	02:18:40	1.17	499.32	582.18	1154.91	1363.69
8335811	02:18:56	1.16	499.32	580.16	1157.13	1366.27
8351811	02:19:12	1.16	499.2	580.03	1159.35	1368.85
8367811	02:19:28	1.16	499.4	580.27	1161.57	1371.43
8383812	02:19:44	1.17	499.12	581.93	1163.78	1374.02
8399811	02:20:00	1.16	500.8	581.97	1166.01	1376.6
8415812	02:20:16	1.17	500.72	583.88	1168.23	1379.19
8431811	02:20:32	1.17	499.52	582.4	1170.46	1381.77
8447811	02:20:48	1.16	499.12	579.94	1172.68	1384.36
8463811	02:21:04	1.17	499.4	582.27	1174.9	1386.94
8479811	02:21:20	1.16	499.4	580.27	1177.11	1389.52
8495811	02:21:36	1.17	499.4	582.28	1179.33	1392.1
8511811	02:21:52	1.16	499.4	578.27	1181.55	1394.68
8527811	02:22:08	1.17	499.6	582.49	1183.77	1397.26
8543811	02:22:24	1.17	499.12	581.94	1185.99	1399.84
8559811	02:22:40	1.16	499.32	580.16	1188.21	1402.43
8575811	02:22:56	1.16	499.32	580.16	1190.43	1405.01
8591812	02:23:12	1.16	499.12	579.94	1192.65	1407.59
8607812	02:23:28	1.17	499.32	582.16	1194.87	1410.17
8623811	02:23:44	1.16	499.4	580.25	1197.09	1412.75
8639811	02:24:00	1.16	499.2	580.03	1199.3	1415.33
8655811	02:24:16	1.16	499.32	580.17	1201.52	1417.91
8671811	02:24:32	1.17	499.2	582.04	1203.74	1420.49
8687811	02:24:48	1.16	499.4	580.26	1205.96	1423.07
8703812	02:25:04	1.16	499.4	580.27	1208.18	1425.65
8719812	02:25:20	1.16	499.2	580.03	1210.4	1428.23
8735812	02:25:36	1.16	499.2	580.03	1212.62	1430.81
8751811	02:25:52	1.16	500.92	582.1	1214.84	1433.39
8767812	02:26:08	1.16	499.4	580.27	1217.06	1435.97
8783812	02:26:24	1.16	499.12	579.93	1219.28	1438.55
8799811	02:26:40	1.16	499.2	580.02	1221.5	1441.13
8815811	02:26:56	1.16	500.8	581.95	1223.72	1443.71
8831811	02:27:12	1.16	500.8	581.96	1225.95	1446.3
8847811	02:27:28	1.16	500.52	581.63	1228.17	1448.88
8863811	02:27:44	1.16	500.8	581.97	1230.4	1451.47
8879812	02:28:00	1.16	499.4	580.24	1232.62	1454.05
8895812	02:28:16	1.16	499.12	579.94	1234.84	1456.63
8911811	02:28:32	1.16	499	577.81	1237.06	1459.21
8927811	02:28:48	1.17	499.2	582.01	1239.28	1461.79
8943811	02:29:04	1.17	500.8	583.98	1241.5	1464.38
8959811	02:29:20	1.16	500.6	581.73	1243.72	1466.96
8975811	02:29:36	1.16	500.6	581.73	1245.95	1469.55
8991811	02:29:52	1.16	500.4	581.49	1248.18	1472.13
9007811	02:30:08	1.16	501	582.19	1250.4	1474.72
9023811	02:30:24	1.16	500.8	581.96	1252.63	1477.3
9039811	02:30:40	1.16	500.8	581.96	1254.85	1479.89
9055811	02:30:56	1.16	500.6	581.73	1257.08	1482.47
9071811	02:31:12	1.16	501	582.2	1259.3	1485.06
9087811	02:31:28	1.17	500.92	584.11	1261.53	1487.64
9103811	02:31:44	1.16	499.12	579.94	1263.75	1490.23
9119811	02:32:00	1.16	499.2	580.03	1265.97	1492.81
9135811	02:32:16	1.17	499.32	582.18	1268.19	1495.38
9151811	02:32:32	1.16	499.52	578.42	1270.41	1497.96
9167811	02:32:48	1.16	499.2	580.04	1272.63	1500.54
9183811	02:33:04	1.16	499.32	580.17	1274.85	1503.12
9199811	02:33:20	1.16	500.8	581.97	1277.07	1505.69
9215811	02:33:36	1.16	500.6	581.74	1279.29	1508.28
9231812	02:33:52	1.16	500.72	581.88	1281.52	1510.86
9247811	02:34:08	1.16	499.12	579.95	1283.74	1513.44
9263812	02:34:24	1.16	499.12	579.95	1285.96	1516.02
9279811	02:34:40	1.16	499.32	578.18	1288.18	1518.59
9295812	02:34:56	1.16	499.52	580.4	1290.4	1521.17
9311811	02:35:12	1.16	499.32	578.19	1292.62	1523.75
9327811	02:35:28	1.16	499.2	580.03	1294.84	1526.32
9343811	02:35:44	1.16	499.4	580.28	1297.06	1528.9
9359812	02:36:00	1.16	499.32	580.16	1299.28	1531.48
9375811	02:36:16	1.16	499.4	580.26	1301.49	1534.05
9391811	02:36:32	1.16	499.12	579.93	1303.72	1536.63
9407812	02:36:48	1.16	499.4	580.26	1305.93	1539.21
9423811	02:37:04	1.16	499.12	579.95	1308.15	1541.78
9439811	02:37:20	1.16	499.12	577.96	1310.37	1544.36
9455811	02:37:36	1.16	501	582.2	1312.6	1546.94
9471812	02:37:52	1.16	499.52	578.41	1314.82	1549.52
9487811	02:38:08	1.16	499.32	580.18	1317.04	1552.09
9503811	02:38:24	1.16	499.6	580.5	1319.26	1554.67
9519811	02:38:40	1.16	499.52	578.41	1321.47	1557.24
9535811	02:38:56	1.16	500.6	581.72	1323.69	1559.82
9551811	02:39:12	1.16	501.12	582.34	1325.92	1562.4
9567811	02:39:28	1.16	500.72	579.89	1328.15	1564.99
9583811	02:39:44	1.16	500.72	581.87	1330.37	1567.57
9599811	02:40:00	1.16	500.8	581.97	1332.6	1570.15
9615811	02:40:16	1.16	501	582.19	1334.82	1572.73
9631811	02:40:32	1.16	499	577.81	1337.05	1575.32
9647811	02:40:48	1.16	499.2	578.04	1339.27	1577.89
9663811	02:41:04	1.16	499.6	580.5	1341.49	1580.47
9679811	02:41:20	1.16	499.52	580.4	1343.7	1583.04
9695812	02:41:36	1.16	499.32	578.18	1345.92	1585.62
9711812	02:41:52	1.16	500.6	581.75	1348.15	1588.2
9727812	02:42:08	1.16	500.92	580.1	1350.37	1590.79
9743811	02:42:24	1.16	500.72	581.87	1352.6	1593.37
9759812	02:42:40	1.16	500.72	579.86	1354.83	1595.95
9775811	02:42:56	1.16	500.72	581.88	1357.05	1598.54
9791811	02:43:12	1.16	499.2	580.03	1359.27	1601.12
9807812	02:43:28	1.16	499.32	580.18	1361.49	1603.69
9823811	02:43:44	1.16	499.4	578.29	1363.71	1606.27
9839811	02:44:00	1.16	499.4	578.28	1365.93	1608.84
9855812	02:44:16	1.16	499.32	580.18	1368.15	1611.42
9871811	02:44:32	1.15	499.2	576.04	1370.37	1613.99
9887811	02:44:48	1.16	499.2	580.04	1372.59	1616.57
9903811	02:45:04	1.16	499.2	578.03	1374.81	1619.14
9919812	02:45:20	1.16	499.32	578.16	1377.03	1621.72
9935812	02:45:36	1.16	500.8	579.96	1379.25	1624.29
9951811	02:45:52	1.16	500.72	579.87	1381.47	1626.87
9967811	02:46:08	1.16	500.72	581.86	1383.7	1629.46
9983811	02:46:24	1.16	501.12	582.33	1385.92	1632.04
9999811	02:46:40	1.16	500.8	579.96	1388.15	1634.62
10015811	02:46:56	1.16	500.8	579.97	1390.37	1637.2
10031812	02:47:12	1.16	500.8	581.97	1392.6	1639.78
10047811	02:47:28	1.16	500.6	581.73	1394.82	1642.36
10063811	02:47:44	1.16	500.8	579.95	1397.05	1644.94
10079811	02:48:00	1.16	499.32	580.16	1399.27	1647.52
10095811	02:48:16	1.16	499.12	577.93	1401.49	1650.09
10111812	02:48:32	1.16	499.32	578.18	1403.71	1652.67
10127811	02:48:48	1.16	499	577.8	1405.93	1655.24
10143811	02:49:04	1.16	500.8	579.97	1408.15	1657.81
10159812	02:49:20	1.16	500.52	581.63	1410.37	1660.4
10175811	02:49:36	1.16	500.72	579.87	1412.6	1662.98
10191811	02:49:52	1.16	500.8	579.97	1414.82	1665.56
10207811	02:50:08	1.16	500.72	581.88	1417.05	1668.14
10223811	02:50:24	1.16	500.92	580.1	1419.27	1670.72
10239811	02:50:40	1.16	499.2	580.03	1421.5	1673.3
10255812	02:50:56	1.16	499.52	578.4	1423.72	1675.87
10271811	02:51:12	1.16	499.32	578.17	1425.93	1678.44
10287811	02:51:28	1.16	499.32	580.18	1428.15	1681.01
10303811	02:51:44	1.16	499.52	578.41	1430.37	1683.59
10319811	02:52:00	1.16	499.4	578.28	1432.59	1686.16
10335812	02:52:16	1.16	499.2	580.03	1434.81	1688.73
10351811	02:52:32	1.16	499.2	578.03	1437.03	1691.3
10367811	02:52:48	1.16	500.8	579.96	1439.26	1693.88
10383811	02:53:04	1.16	500.92	580.1	1441.48	1696.46
10399811	02:53:20	1.16	500.92	580.1	1443.71	1699.04
10415811	02:53:36	1.16	500.72	579.87	1445.93	1701.62
10431811	02:53:52	1.16	501	580.2	1448.16	1704.2
10447811	02:54:08	1.16	499.32	578.18	1450.38	1706.77
10463812	02:54:24	1.16	499.2	578.04	1452.6	1709.34
10479811	02:54:40	1.16	499.2	578.04	1454.82	1711.91
10495811	02:54:56	1.16	499.6	578.5	1457.04	1714.48
10511812	02:55:12	1.15	499.32	576.19	1459.26	1717.05
10527811	02:55:28	1.16	499.2	578.01	1461.48	1719.62
10543812	02:55:44	1.16	499.52	580.41	1463.69	1722.19
10559812	02:56:00	1.16	500.6	581.73	1465.91	1724.76
10575811	02:56:16	1.16	500.52	581.64	1468.14	1727.34
10591811	02:56:32	1.16	499.2	578.03	1470.36	1729.91
10607811	02:56:48	1.16	499.52	578.41	1472.58	1732.48
10623811	02:57:04	1.16	499.52	578.42	1474.8	1735.05
10639811	02:57:20	1.16	499.12	577.95	1477.02	1737.62
10655811	02:57:36	1.16	499.8	578.74	1479.24	1740.19
10671811	02:57:52	1.16	499.4	578.27	1481.46	1742.76
10687811	02:58:08	1.16	499.2	578.04	1483.68	1745.33
10703811	02:58:24	1.16	499	577.79	1485.9	1747.9
10719811	02:58:40	1.16	499.2	578.04	1488.12	1750.47
10735811	02:58:56	1.16	499.4	578.26	1490.33	1753.03
10751811	02:59:12	1.16	500.6	579.73	1492.55	1755.6
10767811	02:59:28	1.16	499.4	578.27	1494.78	1758.18
10783811	02:59:44	1.15	499.12	575.95	1497	1760.74
10799811	03:00:00	1.15	499.32	576.16	1499.22	1763.31
10815812	03:00:16	1.16	499	577.8	1501.44	1765.88
10831811	03:00:32	1.16	499.2	578.03	1503.65	1768.44
10847811	03:00:48	1.16	499.32	578.18	1505.87	1771.01
10863811	03:01:04	1.15	500.8	577.95	1508.09	1773.57
10879811	03:01:20	1.15	500.8	577.95	1510.32	1776.15
10895811	03:01:36	1.16	500.6	579.72	1512.54	1778.72
10911811	03:01:52	1.15	500.32	575.4	1514.77	1781.29
10927811	03:02:08	1.16	500.72	579.87	1516.99	1783.86
10943811	03:02:24	1.16	500.6	579.72	1519.22	1786.43
10959812	03:02:40	1.15	500.8	577.96	1521.44	1789
10975812	03:02:56	1.15	500.8	575.97	1523.67	1791.58
10991811	03:03:12	1.16	499	577.81	1525.89	1794.14
11007811	03:03:28	1.16	499.32	578.17	1528.11	1796.71
11023811	03:03:44	1.16	500.52	579.64	1530.34	1799.28
11039811	03:04:00	1.15	500.52	577.64	1532.56	1801.85
11055811	03:04:16	1.16	500.8	579.96	1534.79	1804.42
11071811	03:04:32	1.15	500.52	577.64	1537.01	1806.99
11087811	03:04:48	1.15	500.6	577.73	1539.24	1809.56
11103811	03:05:04	1.15	500.6	577.72	1541.46	1812.13
11119811	03:05:20	1.15	500.92	578.11	1543.69	1814.7
11135811	03:05:36	1.15	500.6	577.72	1545.91	1817.27
11151811	03:05:52	1.15	500.8	577.95	1548.14	1819.84
11167811	03:06:08	1.15	499.12	575.95	1550.36	1822.4
11183811	03:06:24	1.16	499.2	578.03	1552.58	1824.97
11199811	03:06:40	1.15	499.2	576.04	1554.8	1827.53
11215811	03:06:56	1.15	500.92	578.1	1557.02	1830.1
11231811	03:07:12	1.15	500.6	577.71	1559.24	1832.66
11247812	03:07:28	1.15	500.6	577.72	1561.47	1835.23
11263811	03:07:44	1.15	500.8	577.95	1563.7	1837.8
11279811	03:08:00	1.15	500.8	577.96	1565.92	1840.37
11295811	03:08:16	1.15	500.72	577.88	1568.15	1842.94
11311811	03:08:32	1.15	500.92	578.09	1570.37	1845.51
11327811	03:08:48	1.15	500.6	577.73	1572.6	1848.07
11343811	03:09:04	1.15	500.8	577.95	1574.82	1850.64
11359811	03:09:20	1.15	500.92	578.11	1577.05	1853.21
11375811	03:09:36	1.15	501	578.19	1579.27	1855.78
11391811	03:09:52	1.15	500.8	577.96	1581.5	1858.35
11407811	03:10:08	1.15	499.52	574.41	1583.72	1860.91
11423811	03:10:24	1.15	499.2	576.05	1585.94	1863.47
11439811	03:10:40	1.15	499.32	576.2	1588.16	1866.02
11455812	03:10:56	1.15	499.2	574.05	1590.38	1868.58
11471811	03:11:12	1.15	499.4	576.28	1592.6	1871.14
11487811	03:11:28	1.15	499.2	576.05	1594.82	1873.7
11503811	03:11:44	1.15	499.32	576.18	1597.04	1876.26
11519812	03:12:00	1.15	499.12	575.95	1599.25	1878.82
11535811	03:12:16	1.15	499.32	574.18	1601.48	1881.38
11551812	03:12:32	1.15	499.2	574.05	1603.7	1883.93
11567811	03:12:48	1.15	499.32	576.19	1605.92	1886.49
11583811	03:13:04	1.15	499.4	576.28	1608.14	1889.05
11599812	03:13:20	1.15	499.52	576.4	1610.36	1891.61
11615811	03:13:36	1.15	500.8	575.97	1612.58	1894.17
11631811	03:13:52	1.15	499.52	574.41	1614.8	1896.72
11647811	03:14:08	1.15	499.12	575.95	1617.01	1899.28
11663812	03:14:24	1.15	499.12	573.95	1619.23	1901.83
11679811	03:14:40	1.15	499.2	574.06	1621.45	1904.39
11695811	03:14:56	1.15	499.12	575.94	1623.67	1906.94
11711811	03:15:12	1.15	499	573.81	1625.89	1909.5
11727812	03:15:28	1.15	499.2	574.04	1628.11	1912.05
11743811	03:15:44	1.15	499.4	574.29	1630.33	1914.61
11759812	03:16:00	1.15	499.52	574.43	1632.55	1917.16
11775812	03:16:16	1.15	499.32	574.18	1634.77	1919.72
11791811	03:16:32	1.15	499.32	574.2	1636.99	1922.27
11807811	03:16:48	1.15	499.32	574.18	1639.21	1924.82
11823811	03:17:04	1.15	499.12	575.93	1641.43	1927.38
11839811	03:17:20	1.15	499	573.82	1643.65	1929.93
11855811	03:17:36	1.15	499	573.82	1645.86	1932.48
11871812	03:17:52	1.15	499.32	574.18	1648.08	1935.04
11887811	03:18:08	1.15	501	574.19	1650.31	1937.59
11903812	03:18:24	1.15	500.72	573.86	1652.53	1940.15
11919811	03:18:40	1.15	500.8	575.96	1654.76	1942.71
11935811	03:18:56	1.15	499.4	574.28	1656.98	1945.26
11951811	03:19:12	1.15	499.2	574.05	1659.2	1947.81
11967811	03:19:28	1.15	499.32	574.19	1661.42	1950.36
11983811	03:19:44	1.15	499	573.82	1663.64	1952.91
11999811	03:20:00	1.15	499.2	574.04	1665.86	1955.46
12015811	03:20:16	1.15	499.32	574.19	1668.07	1958.01
12031811	03:20:32	1.15	499.52	572.4	1670.29	1960.56
12047812	03:20:48	1.15	499.2	574.05	1672.51	1963.11
12063812	03:21:04	1.15	499.12	573.94	1674.73	1965.66
12079811	03:21:20	1.15	499.12	571.95	1676.95	1968.21
12095811	03:21:36	1.15	499.52	574.42	1679.17	1970.76
12111811	03:21:52	1.15	499.12	571.97	1681.39	1973.31
12127812	03:22:08	1.15	499.2	574.04	1683.61	1975.85
12143811	03:22:24	1.15	499.4	572.28	1685.83	1978.4
12159812	03:22:40	1.15	498.92	571.73	1688.05	1980.95
12175812	03:22:56	1.15	499.4	572.27	1690.26	1983.49
12191811	03:23:12	1.15	500.8	573.95	1692.48	1986.04
12207811	03:23:28	1.15	500.52	573.62	1694.71	1988.6
12223811	03:23:44	1.15	500.72	575.86	1696.93	1991.15
12239811	03:24:00	1.15	500.72	573.87	1699.16	1993.7
12255811	03:24:16	1.15	500.6	573.71	1701.39	1996.25
12271811	03:24:32	1.15	500.72	575.86	1703.61	1998.81
12287812	03:24:48	1.15	500.8	573.96	1705.84	2001.36
12303812	03:25:04	1.15	501	574.18	1708.06	2003.91
12319811	03:25:20	1.15	500.92	574.08	1710.29	2006.46
12335811	03:25:36	1.15	500.92	574.09	1712.51	2009.01
12351811	03:25:52	1.14	500.6	571.73	1714.74	2011.56
12367812	03:26:08	1.15	499.2	572.03	1716.96	2014.1
12383811	03:26:24	1.15	500.72	573.87	1719.18	2016.65
12399811	03:26:40	1.15	499.32	572.18	1721.41	2019.2
12415811	03:26:56	1.15	499.32	572.18	1723.63	2021.74
12431811	03:27:12	1.15	500.8	573.95	1725.84	2024.28
12447811	03:27:28	1.15	500.6	573.71	1728.07	2026.83
12463811	03:27:44	1.15	500.52	573.63	1730.3	2029.38
12479811	03:28:00	1.15	500.6	573.73	1732.52	2031.93
12495811	03:28:16	1.14	500.8	571.96	1734.75	2034.48
12511811	03:28:32	1.15	500.72	573.87	1736.97	2037.03
12527811	03:28:48	1.15	499.4	572.29	1739.2	2039.57
12543811	03:29:04	1.15	500.92	574.11	1741.42	2042.11
12559811	03:29:20	1.14	499.4	570.28	1743.64	2044.65
12575811	03:29:36	1.15	499.4	572.28	1745.86	2047.19
12591812	03:29:52	1.15	499.32	572.2	1748.08	2049.73
12607812	03:30:08	1.14	499.32	570.19	1750.3	2052.27
12623811	03:30:24	1.14	499.12	569.97	1752.51	2054.81
12639811	03:30:40	1.15	499.32	572.18	1754.73	2057.34
12655811	03:30:56	1.14	499.52	570.42	1756.95	2059.88
12671811	03:31:12	1.14	500.4	571.5	1759.17	2062.42
12687811	03:31:28	1.15	499.32	572.17	1761.4	2064.96
12703811	03:31:44	1.14	499.2	570.05	1763.62	2067.5
12719811	03:32:00	1.14	499.2	570.05	1765.84	2070.04
12735812	03:32:16	1.14	499.4	570.28	1768.05	2072.57
12751811	03:32:32	1.14	499.2	570.06	1770.27	2075.11
12767811	03:32:48	1.15	499.4	572.28	1772.49	2077.64
12783812	03:33:04	1.14	499.32	570.21	1774.71	2080.18
12799812	03:33:20	1.14	499.2	570.05	1776.93	2082.71
12815811	03:33:36	1.14	499.72	570.65	1779.15	2085.24
12831811	03:33:52	1.14	499.2	570.06	1781.37	2087.78
12847812	03:34:08	1.14	499.2	570.05	1783.59	2090.31
12863811	03:34:24	1.14	499.4	570.28	1785.81	2092.85
12879811	03:34:40	1.14	500.72	569.86	1788.03	2095.38
12895812	03:34:56	1.14	499.32	570.18	1790.25	2097.92
12911811	03:35:12	1.14	499.4	570.28	1792.47	2100.45
12927811	03:35:28	1.14	499.4	570.28	1794.69	2102.98
12943812	03:35:44	1.14	499.52	570.42	1796.91	2105.51
12959812	03:36:00	1.14	499.2	570.05	1799.13	2108.05
12975812	03:36:16	1.14	500.8	569.95	1801.35	2110.59
12991812	03:36:32	1.14	500.8	569.96	1803.58	2113.12
13007812	03:36:48	1.14	499.2	568.05	1805.8	2115.65
13023811	03:37:04	1.14	500.72	569.86	1808.02	2118.19
13039811	03:37:20	1.14	499.4	568.27	1810.24	2120.72
13055811	03:37:36	1.14	499.12	569.95	1812.46	2123.25
13071812	03:37:52	1.14	500.92	570.09	1814.68	2125.78
13087811	03:38:08	1.14	500.92	570.08	1816.91	2128.32
13103811	03:38:24	1.14	501	570.19	1819.13	2130.86
13119811	03:38:40	1.14	499.52	568.42	1821.35	2133.38
13135812	03:38:56	1.14	499.4	568.28	1823.57	2135.91
13151812	03:39:12	1.14	499.2	568.05	1825.79	2138.44
13167811	03:39:28	1.13	500.52	567.63	1828.02	2140.96
13183811	03:39:44	1.14	500.8	569.95	1830.24	2143.5
13199811	03:40:00	1.14	500.8	569.95	1832.47	2146.03
13215811	03:40:16	1.14	500.72	569.85	1834.69	2148.56
13231811	03:40:32	1.13	500.6	567.72	1836.92	2151.09
13247811	03:40:48	1.14	501	570.18	1839.14	2153.62
13263811	03:41:04	1.13	500.8	567.96	1841.37	2156.15
13279812	03:41:20	1.13	500.92	568.08	1843.6	2158.68
13295811	03:41:36	1.13	500.72	567.85	1845.82	2161.21
13311811	03:41:52	1.13	500.52	567.62	1848.05	2163.73
13327811	03:42:08	1.13	500.8	567.94	1850.27	2166.26
13343812	03:42:24	1.14	499.32	568.18	1852.5	2168.78
13359811	03:42:40	1.13	500.8	567.94	1854.72	2171.31
13375811	03:42:56	1.13	500.72	567.85	1856.95	2173.84
13391811	03:43:12	1.13	500.92	568.07	1859.17	2176.36
13407811	03:43:28	1.13	500.6	567.72	1861.4	2178.89
13423811	03:43:44	1.13	500.6	567.71	1863.62	2181.41
13439811	03:44:00	1.13	499.32	566.18	1865.84	2183.93
13455812	03:44:16	1.13	499.32	566.2	1868.06	2186.45
13471811	03:44:32	1.13	499.2	566.06	1870.28	2188.97
13487811	03:44:48	1.13	499.2	566.05	1872.5	2191.48
13503811	03:45:04	1.13	499	565.83	1874.72	2194
13519812	03:45:20	1.13	499.2	566.06	1876.94	2196.52
13535811	03:45:36	1.13	499.32	566.18	1879.16	2199.03
13551812	03:45:52	1.13	499.32	564.2	1881.38	2201.55
13567812	03:46:08	1.14	499.32	568.19	1883.6	2204.06
13583811	03:46:24	1.13	499.4	566.28	1885.81	2206.57
13599811	03:46:40	1.13	499.2	566.05	1888.03	2209.09
13615811	03:46:56	1.13	499.2	566.05	1890.25	2211.6
13631812	03:47:12	1.13	500.8	567.95	1892.48	2214.12
13647811	03:47:28	1.13	500.72	567.85	1894.7	2216.64
13663811	03:47:44	1.13	499.32	566.19	1896.93	2219.15
13679811	03:48:00	1.13	499.52	564.43	1899.14	2221.66
13695811	03:48:16	1.13	499.6	566.53	1901.36	2224.18
13711811	03:48:32	1.13	499.4	564.28	1903.58	2226.69
13727811	03:48:48	1.13	499.6	564.53	1905.8	2229.2
13743812	03:49:04	1.13	499.4	566.28	1908.02	2231.71
13759812	03:49:20	1.13	499.4	564.29	1910.24	2234.21
13775811	03:49:36	1.13	499.12	563.97	1912.46	2236.72
13791811	03:49:52	1.13	499.4	564.29	1914.68	2239.23
13807812	03:50:08	1.13	499.4	564.27	1916.9	2241.74
13823811	03:50:24	1.13	499.6	564.51	1919.12	2244.25
13839811	03:50:40	1.13	499.2	564.06	1921.34	2246.75
13855811	03:50:56	1.13	499.2	564.07	1923.56	2249.26
13871812	03:51:12	1.13	499.4	564.3	1925.78	2251.77
13887812	03:51:28	1.13	499.52	564.41	1927.99	2254.28
13903812	03:51:44	1.13	499.52	562.43	1930.21	2256.78
13919812	03:52:00	1.13	499.4	564.29	1932.43	2259.29
13935811	03:52:16	1.13	499.52	562.43	1934.65	2261.79
13951812	03:52:32	1.13	499	561.85	1936.87	2264.29
13967811	03:52:48	1.13	499.32	564.2	1939.09	2266.79
13983812	03:53:04	1.13	499.12	563.96	1941.31	2269.3
13999811	03:53:20	1.13	499.32	562.2	1943.53	2271.8
14015811	03:53:36	1.13	500.72	563.85	1945.76	2274.31
14031811	03:53:52	1.13	501	564.17	1947.98	2276.82
14047811	03:54:08	1.13	499.2	562.07	1950.2	2279.32
14063811	03:54:24	1.13	499.4	562.28	1952.42	2281.82
14079811	03:54:40	1.13	499.2	562.07	1954.64	2284.32
14095811	03:54:56	1.13	499.52	562.42	1956.86	2286.82
14111811	03:55:12	1.13	499.32	562.19	1959.08	2289.32
14127811	03:55:28	1.13	499.4	562.29	1961.3	2291.82
14143811	03:55:44	1.12	499.52	560.42	1963.52	2294.31
14159812	03:56:00	1.13	499.2	562.06	1965.74	2296.81
14175812	03:56:16	1.13	500.72	563.86	1967.97	2299.32
14191811	03:56:32	1.12	500.8	561.94	1970.19	2301.82
14207811	03:56:48	1.13	500.92	564.07	1972.42	2304.32
14223811	03:57:04	1.12	501	562.16	1974.64	2306.83
14239812	03:57:20	1.12	499.32	560.21	1976.87	2309.32
14255811	03:57:36	1.12	499.4	560.3	1979.08	2311.81
14271811	03:57:52	1.13	499.32	562.19	1981.3	2314.31
14287811	03:58:08	1.12	499.4	560.29	1983.52	2316.8
14303811	03:58:24	1.12	499.2	560.06	1985.74	2319.29
14319811	03:58:40	1.12	500.72	561.84	1987.96	2321.78
14335811	03:58:56	1.13	501	564.16	1990.19	2324.28
14351811	03:59:12	1.12	499.2	560.06	1992.41	2326.77
14367811	03:59:28	1.12	499.32	560.2	1994.63	2329.26
14383811	03:59:44	1.12	499.12	557.99	1996.85	2331.75
14399811	04:00:00	1.12	499.2	560.07	1999.07	2334.24
14415811	04:00:16	1.12	499.2	560.05	2001.29	2336.73
14431811	04:00:32	1.12	499.32	560.2	2003.51	2339.21
14447811	04:00:48	1.12	499.52	560.42	2005.72	2341.7
14463812	04:01:04	1.12	499.32	560.21	2007.94	2344.19
14479811	04:01:20	1.12	499	557.84	2010.16	2346.67
14495811	04:01:36	1.12	499.4	558.29	2012.38	2349.16
14511811	04:01:52	1.12	499.32	558.19	2014.6	2351.64
14527812	04:02:08	1.12	499.32	558.19	2016.82	2354.12
14543811	04:02:24	1.12	498.92	557.76	2019.04	2356.61
14559811	04:02:40	1.11	500.72	557.84	2021.26	2359.09
14575811	04:02:56	1.12	500.8	559.94	2023.48	2361.58
14591811	04:03:12	1.12	501	560.15	2025.71	2364.07
14607811	04:03:28	1.12	500.8	559.93	2027.94	2366.55
14623812	04:03:44	1.12	500.72	559.84	2030.16	2369.04
14639812	04:04:00	1.12	501	560.16	2032.39	2371.52
14655811	04:04:16	1.12	500.8	559.94	2034.61	2374.01
14671811	04:04:32	1.12	500.8	559.93	2036.84	2376.49
14687811	04:04:48	1.11	500.72	557.84	2039.06	2378.98
14703811	04:05:04	1.12	500.72	559.83	2041.29	2381.46
14719811	04:05:20	1.11	500.8	557.92	2043.51	2383.94
14735811	04:05:36	1.12	500.92	560.07	2045.74	2386.42
14751811	04:05:52	1.11	500.92	558.07	2047.97	2388.91
14767812	04:06:08	1.11	500.72	557.85	2050.19	2391.39
14783811	04:06:24	1.11	499.2	554.08	2052.41	2393.86
14799811	04:06:40	1.11	499.4	556.3	2054.63	2396.33
14815811	04:06:56	1.12	499.2	558.09	2056.85	2398.81
14831811	04:07:12	1.11	499.2	556.07	2059.07	2401.28
14847811	04:07:28	1.11	499.4	556.28	2061.29	2403.75
14863811	04:07:44	1.11	499	555.85	2063.51	2406.22
14879811	04:08:00	1.11	499.12	555.97	2065.73	2408.69
14895811	04:08:16	1.11	499.4	556.3	2067.95	2411.16
14911812	04:08:32	1.11	499.32	556.19	2070.17	2413.63
14927811	04:08:48	1.11	499.32	554.21	2072.38	2416.1
14943811	04:09:04	1.11	499.32	556.22	2074.6	2418.57
14959811	04:09:20	1.11	499.2	554.08	2076.82	2421.03
14975811	04:09:36	1.11	499.32	554.21	2079.04	2423.5
14991811	04:09:52	1.11	499.4	554.3	2081.26	2425.97
15007812	04:10:08	1.11	499.2	554.07	2083.48	2428.43
15023812	04:10:24	1.11	499.12	553.99	2085.7	2430.89
15039812	04:10:40	1.11	499.32	554.22	2087.92	2433.36
15055811	04:10:56	1.11	499.72	552.66	2090.14	2435.82
15071811	04:11:12	1.11	499.2	554.07	2092.36	2438.28
15087811	04:11:28	1.11	499.12	553.98	2094.58	2440.74
15103811	04:11:44	1.11	499.12	551.99	2096.8	2443.2
15119811	04:12:00	1.11	499.2	554.08	2099.02	2445.66
15135812	04:12:16	1.11	499	553.86	2101.24	2448.12
15151811	04:12:32	1.11	499.32	552.2	2103.45	2450.58
15167812	04:12:48	1.11	499.6	554.5	2105.67	2453.04
15183811	04:13:04	1.11	499.32	554.21	2107.89	2455.49
15199811	04:13:20	1.11	499.4	554.29	2110.11	2457.95
15215811	04:13:36	1.11	499.32	552.21	2112.33	2460.41
15231811	04:13:52	1.11	499.4	552.31	2114.55	2462.86
15247812	04:14:08	1.11	499.32	552.21	2116.77	2465.32
15263811	04:14:24	1.11	499.2	552.09	2118.99	2467.77
15279812	04:14:40	1.11	499.2	552.09	2121.21	2470.22
15295811	04:14:56	1.11	500.92	554.07	2123.44	2472.68
15311812	04:15:12	1.11	500.8	553.91	2125.66	2475.13
15327811	04:15:28	1.11	500.92	554.05	2127.89	2477.59
15343811	04:15:44	1.1	500.6	551.7	2130.11	2480.05
15359811	04:16:00	1.1	501.12	552.28	2132.34	2482.5
15375811	04:16:16	1.1	500.32	551.38	2134.56	2484.95
15391812	04:16:32	1.1	499.4	550.31	2136.78	2487.4
15407812	04:16:48	1.1	499.4	548.31	2139	2489.84
15423811	04:17:04	1.1	499.2	550.08	2141.22	2492.29
15439812	04:17:20	1.1	499.2	550.08	2143.44	2494.73
15455811	04:17:36	1.1	501	552.13	2145.66	2497.17
15471811	04:17:52	1.1	500.6	549.7	2147.89	2499.62
15487811	04:18:08	1.1	500.6	551.69	2150.11	2502.07
15503812	04:18:24	1.1	500.72	549.83	2152.34	2504.51
15519812	04:18:40	1.1	500.6	549.69	2154.56	2506.96
15535812	04:18:56	1.1	499.12	547.99	2156.78	2509.4
15551811	04:19:12	1.1	499.32	548.21	2159	2511.84
15567812	04:19:28	1.1	499.2	548.11	2161.22	2514.27
15583811	04:19:44	1.1	499.2	548.09	2163.44	2516.71
15599811	04:20:00	1.1	499.12	548	2165.66	2519.14
15615811	04:20:16	1.09	499.2	546.08	2167.88	2521.58
15631811	04:20:32	1.1	499.2	548.08	2170.1	2524.01
15647812	04:20:48	1.09	500.8	547.91	2172.32	2526.45
15663811	04:21:04	1.09	500.4	547.47	2174.54	2528.89
15679812	04:21:20	1.09	500.6	547.7	2176.77	2531.33
15695811	04:21:36	1.09	500.6	547.69	2179	2533.76
15711811	04:21:52	1.09	500.72	545.81	2181.22	2536.2
15727812	04:22:08	1.09	500.92	548.03	2183.45	2538.63
15743811	04:22:24	1.09	500.4	547.48	2185.67	2541.06
15759811	04:22:40	1.09	499.4	546.3	2187.89	2543.49
15775811	04:22:56	1.09	499.4	546.31	2190.11	2545.92
15791811	04:23:12	1.09	500.72	545.81	2192.34	2548.35
15807811	04:23:28	1.09	500.72	545.83	2194.57	2550.78
15823811	04:23:44	1.09	499.52	546.44	2196.79	2553.21
15839811	04:24:00	1.09	499.32	544.23	2199.01	2555.63
15855812	04:24:16	1.09	499.4	546.31	2201.23	2558.05
15871811	04:24:32	1.09	499.32	544.22	2203.45	2560.47
15887812	04:24:48	1.09	499.2	544.09	2205.67	2562.89
15903812	04:25:04	1.09	499.52	542.45	2207.89	2565.3
15919811	04:25:20	1.09	499.2	544.08	2210.11	2567.72
15935811	04:25:36	1.09	499.52	542.44	2212.32	2570.14
15951811	04:25:52	1.09	499.12	542	2214.54	2572.55
15967811	04:26:08	1.09	499.52	542.44	2216.76	2574.97
15983812	04:26:24	1.09	499.4	542.31	2218.98	2577.38
15999811	04:26:40	1.09	499.4	542.31	2221.2	2579.79
16015811	04:26:56	1.09	499.2	542.1	2223.42	2582.2
16031811	04:27:12	1.09	499.2	542.1	2225.64	2584.61
16047811	04:27:28	1.09	499.6	542.52	2227.86	2587.02
16063812	04:27:44	1.09	499.2	542.09	2230.08	2589.43
16079811	04:28:00	1.08	499.2	540.11	2232.3	2591.84
16095811	04:28:16	1.09	499.4	542.3	2234.52	2594.24
16111811	04:28:32	1.09	499.4	542.3	2236.74	2596.65
16127811	04:28:48	1.09	499.32	542.22	2238.96	2599.05
16143811	04:29:04	1.08	499.4	540.32	2241.18	2601.46
16159811	04:29:20	1.08	499.32	540.22	2243.39	2603.86
16175811	04:29:36	1.08	499.4	540.32	2245.61	2606.26
16191811	04:29:52	1.08	499.2	538.11	2247.83	2608.66
16207811	04:30:08	1.08	499.4	538.32	2250.05	2611.05
16223811	04:30:24	1.08	499.6	538.53	2252.27	2613.45
16239812	04:30:40	1.08	499.32	538.23	2254.49	2615.85
16255811	04:30:56	1.08	499.12	540.01	2256.71	2618.24
16271811	04:31:12	1.07	499.2	536.11	2258.93	2620.63
16287811	04:31:28	1.08	500.92	540.04	2261.15	2623.02
16303811	04:31:44	1.08	500.92	540.02	2263.37	2625.42
16319811	04:32:00	1.07	500.6	537.69	2265.6	2627.82
16335811	04:32:16	1.07	500.8	537.89	2267.82	2630.21
16351811	04:32:32	1.08	500.72	539.82	2270.05	2632.6
16367811	04:32:48	1.07	501	538.13	2272.28	2635
16383811	04:33:04	1.07	499.2	536.11	2274.5	2637.38
16399811	04:33:20	1.07	499.4	536.32	2276.72	2639.77
16415811	04:33:36	1.07	499.2	536.12	2278.94	2642.15
16431811	04:33:52	1.07	500.72	535.81	2281.16	2644.52
16447811	04:34:08	1.07	500.8	535.9	2283.38	2646.91
16463811	04:34:24	1.07	500.72	535.82	2285.61	2649.29
16479811	04:34:40	1.07	500.72	535.8	2287.83	2651.67
16495811	04:34:56	1.07	500.92	536.02	2290.06	2654.05
16511812	04:35:12	1.07	500.6	535.67	2292.28	2656.43
16527811	04:35:28	1.07	499.4	534.33	2294.51	2658.81
16543811	04:35:44	1.07	499.12	532.02	2296.72	2661.18
16559811	04:36:00	1.07	500.92	534.02	2298.95	2663.55
16575811	04:36:16	1.07	500.72	533.81	2301.18	2665.92
16591811	04:36:32	1.07	500.72	533.8	2303.4	2668.3
16607811	04:36:48	1.06	500.52	531.59	2305.63	2670.67
16623811	04:37:04	1.07	500.72	533.81	2307.85	2673.04
16639811	04:37:20	1.06	500.8	531.88	2310.08	2675.4
16655811	04:37:36	1.06	500.72	531.8	2312.3	2677.77
16671811	04:37:52	1.06	500.72	531.8	2314.53	2680.13
16687812	04:38:08	1.06	500.72	529.81	2316.75	2682.49
16703812	04:38:24	1.06	500.52	529.59	2318.98	2684.85
16719812	04:38:40	1.06	500.92	530.02	2321.2	2687.21
16735811	04:38:56	1.06	499.2	530.11	2323.42	2689.56
16751812	04:39:12	1.06	500.8	529.89	2325.65	2691.91
16767811	04:39:28	1.05	499.12	526.04	2327.86	2694.26
16783811	04:39:44	1.05	499.2	526.11	2330.08	2696.6
16799812	04:40:00	1.05	500.8	527.87	2332.31	2698.95
16815811	04:40:16	1.05	500.52	527.59	2334.53	2701.29
16831812	04:40:32	1.05	500.92	528	2336.76	2703.64
16847811	04:40:48	1.05	500.6	527.67	2338.98	2705.99
16863811	04:41:04	1.05	500.8	527.86	2341.21	2708.33
16879811	04:41:20	1.05	501.2	526.29	2343.43	2710.67
16895811	04:41:36	1.05	500.92	526	2345.66	2713
16911811	04:41:52	1.05	500.6	525.67	2347.88	2715.33
16927811	04:42:08	1.05	500.72	523.79	2350.11	2717.66
16943812	04:42:24	1.04	500.6	521.67	2352.34	2719.99
16959811	04:42:40	1.05	499.12	522.05	2354.56	2722.31
16975811	04:42:56	1.05	499.2	522.12	2356.78	2724.63
16991812	04:43:12	1.04	499.32	520.26	2359	2726.95
17007812	04:43:28	1.04	499.52	520.46	2361.22	2729.26
17023811	04:43:44	1.04	499.2	520.13	2363.43	2731.57
17039811	04:44:00	1.04	499.32	520.25	2365.65	2733.88
17055812	04:44:16	1.04	499.32	518.26	2367.87	2736.19
17071811	04:44:32	1.04	499.52	518.46	2370.09	2738.49
17087812	04:44:48	1.03	500.8	517.86	2372.32	2740.79
17103811	04:45:04	1.03	500.72	517.78	2374.54	2743.1
17119811	04:45:20	1.03	500.52	517.58	2376.77	2745.4
17135811	04:45:36	1.03	500.8	515.86	2379	2747.7
17151812	04:45:52	1.03	499.12	516.07	2381.22	2749.99
17167812	04:46:08	1.03	499.4	514.34	2383.44	2752.28
17183812	04:46:24	1.03	499.32	512.27	2385.66	2754.56
17199812	04:46:40	1.03	499.32	512.28	2387.88	2756.84
17215811	04:46:56	1.03	499.32	512.27	2390.1	2759.12
17231811	04:47:12	1.02	499.32	510.28	2392.32	2761.39
17247811	04:47:28	1.02	500.72	511.77	2394.54	2763.66
17263811	04:47:44	1.02	500.72	511.78	2396.76	2765.93
17279811	04:48:00	1.02	500.92	509.99	2398.99	2768.2
17295812	04:48:16	1.02	499.52	508.48	2401.21	2770.47
17311811	04:48:32	1.01	499.4	506.37	2403.43	2772.72
17327811	04:48:48	1.01	499.4	506.34	2405.65	2774.97
17343812	04:49:04	1.01	499	503.96	2407.87	2777.22
17359812	04:49:20	1.01	499.12	504.08	2410.09	2779.46
17375811	04:49:36	1.01	499.2	502.16	2412.31	2781.7
17391811	04:49:52	1.01	499.2	502.16	2414.53	2783.94
17407812	04:50:08	1.01	499.52	502.49	2416.75	2786.17
17423812	04:50:24	1	499.52	500.48	2418.97	2788.4
17437811	04:50:38	1	499.4	498.36	2420.91	2790.35
MPower AA @0.2C #3