## LOGGER03
millis	time	voltage	current	power	capacity	energy
0	00:00:00	1.25	501.52	628.98	0	0
15298	00:00:15	1.25	499.8	622.74	2.12	2.65
31298	00:00:31	1.25	499.2	621.97	4.34	5.42
47299	00:00:47	1.24	499.32	620.12	6.56	8.18
63298	00:01:03	1.24	499.32	620.14	8.78	10.94
79298	00:01:19	1.24	499.4	618.22	11	13.69
95298	00:01:35	1.24	499.2	617.98	13.22	16.44
111298	00:01:51	1.24	499.8	618.73	15.44	19.19
127298	00:02:07	1.23	499.52	616.38	17.66	21.93
143299	00:02:23	1.23	499.52	616.39	19.88	24.67
159298	00:02:39	1.23	499.32	616.13	22.1	27.4
175298	00:02:55	1.23	499.4	616.23	24.32	30.14
191298	00:03:11	1.23	499.4	614.23	26.54	32.87
207298	00:03:27	1.23	499.2	614	28.76	35.6
223298	00:03:43	1.23	499.6	612.48	30.98	38.32
239298	00:03:59	1.23	499.52	612.39	33.2	41.04
255298	00:04:15	1.22	499.2	609.99	35.42	43.76
271298	00:04:31	1.22	499.52	610.39	37.64	46.47
287298	00:04:47	1.22	499.32	610.14	39.86	49.19
303298	00:05:03	1.22	499.6	608.48	42.08	51.9
319298	00:05:19	1.22	499.32	610.13	44.3	54.61
335298	00:05:35	1.22	499.32	608.13	46.52	57.31
351298	00:05:51	1.22	499.52	608.38	48.74	60.02
367298	00:06:07	1.22	499.2	608	50.96	62.72
383298	00:06:23	1.22	499.12	607.9	53.18	65.42
399298	00:06:39	1.22	499.52	608.39	55.4	68.12
415298	00:06:55	1.21	499.6	606.48	57.62	70.81
431298	00:07:11	1.21	499.32	604.14	59.84	73.5
447298	00:07:27	1.21	499.52	604.4	62.06	76.19
463298	00:07:43	1.21	499.32	606.13	64.28	78.88
479298	00:07:59	1.21	499.2	606.01	66.49	81.57
495299	00:08:15	1.21	499.4	604.24	68.71	84.26
511298	00:08:31	1.21	499.72	604.64	70.93	86.94
527298	00:08:47	1.21	499.6	604.48	73.15	89.63
543298	00:09:03	1.21	499.4	602.25	75.37	92.31
559298	00:09:19	1.21	499.2	603.99	77.59	94.99
575299	00:09:35	1.2	499.12	599.92	79.81	97.67
591298	00:09:51	1.21	499.32	602.15	82.03	100.34
607298	00:10:07	1.21	499.4	602.24	84.25	103.02
623298	00:10:23	1.21	499.2	604.02	86.47	105.69
639299	00:10:39	1.21	499.32	602.15	88.69	108.37
655298	00:10:55	1.21	499.32	602.16	90.91	111.04
671298	00:11:11	1.2	499.4	600.25	93.13	113.7
687298	00:11:27	1.2	499.12	599.92	95.35	116.37
703298	00:11:43	1.2	499.52	600.39	97.57	119.04
719298	00:11:59	1.2	499.4	600.23	99.79	121.71
735298	00:12:15	1.2	499.52	600.38	102.01	124.37
751298	00:12:31	1.2	499.2	600	104.23	127.04
767298	00:12:47	1.2	499.2	598.01	106.44	129.7
783298	00:13:03	1.2	499.2	598.01	108.66	132.36
799299	00:13:19	1.2	499.32	600.14	110.88	135.02
815298	00:13:35	1.2	499.4	598.25	113.1	137.68
831298	00:13:51	1.2	499.32	598.17	115.32	140.34
847299	00:14:07	1.2	499.4	598.24	117.54	143
863298	00:14:23	1.2	499.2	598.02	119.76	145.66
879298	00:14:39	1.19	499.4	596.26	121.98	148.31
895299	00:14:55	1.19	499.52	596.39	124.2	150.97
911298	00:15:11	1.19	499.12	595.91	126.42	153.62
927299	00:15:27	1.19	499.2	596.02	128.64	156.27
943299	00:15:43	1.19	499.2	596.01	130.86	158.92
959298	00:15:59	1.19	499.2	596.01	133.08	161.57
975298	00:16:15	1.19	499.4	594.24	135.3	164.21
991298	00:16:31	1.19	499.12	595.92	137.51	166.86
1007298	00:16:47	1.19	499.12	593.92	139.73	169.51
1023298	00:17:03	1.19	499.2	596	141.95	172.16
1039298	00:17:19	1.19	499.4	594.25	144.17	174.8
1055299	00:17:35	1.19	499.4	596.25	146.39	177.44
1071298	00:17:51	1.19	499.32	594.17	148.61	180.09
1087298	00:18:07	1.19	499.4	592.26	150.83	182.73
1103298	00:18:23	1.19	499.52	594.4	153.05	185.37
1119298	00:18:39	1.19	499.32	594.17	155.27	188
1135298	00:18:55	1.19	499.52	592.4	157.49	190.64
1151298	00:19:11	1.19	499.32	594.17	159.71	193.28
1167299	00:19:27	1.19	499.6	592.49	161.93	195.91
1183298	00:19:43	1.19	499.32	594.15	164.15	198.55
1199299	00:19:59	1.18	499.6	590.51	166.37	201.18
1215298	00:20:15	1.19	499.4	592.25	168.59	203.81
1231298	00:20:31	1.19	499.4	592.25	170.81	206.44
1247299	00:20:47	1.19	499.32	592.15	173.02	209.08
1263298	00:21:03	1.19	499	591.78	175.24	211.71
1279298	00:21:19	1.19	499.4	592.25	177.46	214.34
1295298	00:21:35	1.18	499	589.79	179.68	216.97
1311299	00:21:51	1.19	499.2	592.02	181.9	219.6
1327298	00:22:07	1.18	499.4	590.25	184.12	222.23
1343298	00:22:23	1.19	501.12	594.38	186.35	224.86
1359298	00:22:39	1.18	501	592.21	188.57	227.49
1375299	00:22:55	1.18	500.72	591.9	190.8	230.13
1391298	00:23:11	1.18	499.32	590.15	193.02	232.76
1407298	00:23:27	1.18	499.4	590.27	195.24	235.38
1423298	00:23:43	1.18	499.2	590.01	197.46	238.01
1439298	00:23:59	1.18	499.32	588.17	199.68	240.63
1455298	00:24:15	1.18	499.12	589.92	201.9	243.25
1471299	00:24:31	1.18	500.72	591.89	204.12	245.88
1487298	00:24:47	1.18	500.72	591.89	206.34	248.51
1503299	00:25:03	1.18	500.72	591.88	208.57	251.14
1519298	00:25:19	1.18	500.72	589.9	210.79	253.77
1535299	00:25:35	1.18	500.8	591.98	213.02	256.39
1551298	00:25:51	1.18	500.72	589.88	215.24	259.02
1567298	00:26:07	1.18	499.4	588.25	217.47	261.64
1583298	00:26:23	1.18	499.4	590.27	219.69	264.26
1599299	00:26:39	1.18	499.52	588.4	221.91	266.88
1615299	00:26:55	1.18	499	587.79	224.13	269.49
1631298	00:27:11	1.18	499.2	588.02	226.34	272.11
1647298	00:27:27	1.18	499.2	588.02	228.56	274.72
1663299	00:27:43	1.18	499.32	590.17	230.78	277.34
1679298	00:27:59	1.18	499.2	588.02	233	279.95
1695298	00:28:15	1.18	499.2	588.02	235.22	282.56
1711298	00:28:31	1.18	499.12	587.93	237.44	285.18
1727298	00:28:47	1.18	500.8	589.99	239.66	287.8
1743299	00:29:03	1.18	500.92	590.13	241.89	290.42
1759298	00:29:19	1.18	499.32	588.15	244.11	293.04
1775299	00:29:35	1.18	499.12	587.92	246.33	295.65
1791298	00:29:51	1.18	499.4	588.27	248.55	298.26
1807298	00:30:07	1.17	500.8	587.97	250.77	300.88
1823299	00:30:23	1.17	500.92	588.12	253	303.49
1839298	00:30:39	1.17	500.8	587.98	255.22	306.11
1855299	00:30:55	1.17	500.72	587.88	257.45	308.73
1871298	00:31:11	1.17	500.6	587.74	259.67	311.35
1887299	00:31:27	1.17	500.8	587.98	261.9	313.96
1903298	00:31:43	1.18	500.72	589.88	264.13	316.58
1919299	00:31:59	1.17	500.72	587.88	266.35	319.19
1935298	00:32:15	1.17	501	588.2	268.58	321.81
1951298	00:32:31	1.17	501	588.21	270.8	324.42
1967299	00:32:47	1.17	499.4	584.26	273.02	327.03
1983298	00:33:03	1.17	499	585.79	275.24	329.64
1999299	00:33:19	1.17	500.6	587.73	277.46	332.24
2015298	00:33:35	1.17	500.8	587.97	279.69	334.86
2031298	00:33:51	1.17	500.8	587.97	281.91	337.47
2047298	00:34:07	1.17	500.72	587.88	284.14	340.08
2063298	00:34:23	1.17	500.92	586.11	286.36	342.68
2079298	00:34:39	1.17	500.8	587.97	288.58	345.29
2095299	00:34:55	1.17	500.8	587.98	290.81	347.9
2111298	00:35:11	1.17	501.12	588.35	293.04	350.51
2127299	00:35:27	1.17	500.92	588.12	295.26	353.12
2143298	00:35:43	1.17	499.2	586.03	297.48	355.72
2159298	00:35:59	1.17	499.4	586.26	299.7	358.33
2175298	00:36:15	1.17	499.6	584.49	301.92	360.93
2191298	00:36:31	1.17	500.92	586.12	304.14	363.53
2207299	00:36:47	1.17	500.72	587.87	306.37	366.14
2223298	00:37:03	1.17	499	585.78	308.59	368.74
2239298	00:37:19	1.17	499.2	586.02	310.81	371.34
2255299	00:37:35	1.17	499	585.8	313.03	373.94
2271298	00:37:51	1.17	499.2	586.03	315.24	376.54
2287298	00:38:07	1.17	499.2	584.02	317.46	379.14
2303298	00:38:23	1.17	499.2	584.02	319.68	381.73
2319299	00:38:39	1.17	500.72	585.88	321.9	384.34
2335298	00:38:55	1.17	500.72	585.88	324.13	386.94
2351298	00:39:11	1.17	500.72	585.88	326.36	389.55
2367299	00:39:27	1.17	500.6	585.73	328.58	392.15
2383298	00:39:43	1.17	500.8	585.97	330.81	394.75
2399298	00:39:59	1.17	500.8	585.97	333.03	397.36
2415298	00:40:15	1.17	500.72	585.89	335.26	399.96
2431298	00:40:31	1.17	500.92	586.12	337.48	402.56
2447299	00:40:47	1.17	500.72	585.87	339.71	405.17
2463299	00:41:03	1.17	500.72	585.88	341.93	407.77
2479298	00:41:19	1.17	500.8	585.97	344.16	410.37
2495299	00:41:35	1.17	500.52	585.64	346.38	412.97
2511298	00:41:51	1.17	499.2	582.03	348.61	415.57
2527298	00:42:07	1.17	499.2	584.04	350.83	418.17
2543298	00:42:23	1.17	499.52	584.41	353.05	420.76
2559299	00:42:39	1.17	499.2	584.03	355.26	423.36
2575298	00:42:55	1.17	499.6	584.48	357.48	425.95
2591298	00:43:11	1.17	498.8	583.55	359.7	428.55
2607298	00:43:27	1.17	499.4	584.26	361.92	431.14
2623298	00:43:43	1.17	499.52	582.4	364.14	433.74
2639298	00:43:59	1.17	499.52	582.42	366.36	436.33
2655299	00:44:15	1.17	499	583.8	368.58	438.93
2671299	00:44:31	1.17	499.2	584.02	370.8	441.52
2687298	00:44:47	1.17	500.72	585.88	373.02	444.12
2703298	00:45:03	1.17	500.8	585.97	375.25	446.72
2719298	00:45:19	1.17	500.72	583.86	377.47	449.32
2735298	00:45:35	1.17	501.12	586.34	379.7	451.92
2751298	00:45:51	1.17	499.4	582.26	381.92	454.52
2767298	00:46:07	1.17	499.4	584.26	384.14	457.11
2783298	00:46:23	1.17	499.6	582.5	386.36	459.7
2799298	00:46:39	1.17	499.4	582.26	388.58	462.29
2815298	00:46:55	1.17	499.2	584.04	390.8	464.88
2831299	00:47:11	1.17	499.32	582.17	393.02	467.48
2847299	00:47:27	1.17	499.32	584.17	395.24	470.07
2863298	00:47:43	1.17	499.2	582.03	397.46	472.66
2879298	00:47:59	1.17	499.32	584.16	399.68	475.25
2895298	00:48:15	1.17	499.6	582.49	401.9	477.84
2911298	00:48:31	1.17	499.4	582.26	404.12	480.43
2927298	00:48:47	1.17	499.2	582.04	406.34	483.02
2943298	00:49:03	1.17	499.4	582.28	408.56	485.62
2959298	00:49:19	1.17	499.2	582.03	410.78	488.21
2975298	00:49:35	1.17	499.32	582.18	413	490.8
2991298	00:49:51	1.17	499.52	582.41	415.22	493.39
3007298	00:50:07	1.17	499.52	582.4	417.43	495.98
3023299	00:50:23	1.17	501.12	584.34	419.66	498.57
3039298	00:50:39	1.17	500.6	583.73	421.88	501.17
3055298	00:50:55	1.17	500.72	583.87	424.11	503.76
3071298	00:51:11	1.17	500.6	585.73	426.33	506.36
3087298	00:51:27	1.17	499.2	584.01	428.56	508.95
3103299	00:51:43	1.17	499.2	584.03	430.78	511.54
3119298	00:51:59	1.17	499.32	584.16	432.99	514.13
3135298	00:52:15	1.17	499.32	582.17	435.21	516.72
3151298	00:52:31	1.17	499.32	582.17	437.43	519.31
3167298	00:52:47	1.17	499.2	584.04	439.65	521.9
3183298	00:53:03	1.17	499.12	581.94	441.87	524.49
3199298	00:53:19	1.17	499.2	582.03	444.09	527.08
3215298	00:53:35	1.17	499.12	581.94	446.31	529.67
3231298	00:53:51	1.17	500.72	583.87	448.53	532.26
3247299	00:54:07	1.17	500.6	583.73	450.76	534.86
3263298	00:54:23	1.17	500.6	583.74	452.98	537.45
3279299	00:54:39	1.17	500.72	583.87	455.21	540.05
3295299	00:54:55	1.17	499.2	582.03	457.43	542.64
3311298	00:55:11	1.17	499.52	582.4	459.65	545.23
3327298	00:55:27	1.17	499.2	582.04	461.87	547.82
3343298	00:55:43	1.17	499.4	584.27	464.08	550.41
3359298	00:55:59	1.17	499.2	582.05	466.3	553
3375298	00:56:15	1.17	499.4	582.26	468.52	555.59
3391298	00:56:31	1.17	499.2	582.04	470.74	558.18
3407298	00:56:47	1.17	499.2	582.03	472.96	560.77
3423298	00:57:03	1.17	499.52	582.4	475.18	563.36
3439298	00:57:19	1.17	499.12	581.92	477.4	565.94
3455299	00:57:35	1.17	500.72	583.88	479.62	568.54
3471298	00:57:51	1.17	499.32	582.18	481.85	571.13
3487298	00:58:07	1.17	499.6	584.49	484.07	573.72
3503298	00:58:23	1.17	499.2	584.02	486.28	576.31
3519299	00:58:39	1.17	499.32	582.16	488.5	578.9
3535298	00:58:55	1.17	499.52	582.41	490.72	581.49
3551299	00:59:11	1.17	499.2	582.03	492.94	584.08
3567298	00:59:27	1.17	499.4	584.26	495.16	586.67
3583298	00:59:43	1.17	500.72	583.88	497.39	589.26
3599298	00:59:59	1.17	500.8	583.98	499.61	591.86
3615298	01:00:15	1.17	500.6	585.74	501.84	594.45
3631298	01:00:31	1.17	499.4	584.25	504.06	597.04
3647298	01:00:47	1.17	499	581.8	506.27	599.63
3663299	01:01:03	1.17	499.4	582.27	508.49	602.22
3679298	01:01:19	1.17	499.2	582.03	510.71	604.81
3695298	01:01:35	1.17	499.2	582.03	512.93	607.39
3711299	01:01:51	1.17	499.2	582.04	515.15	609.98
3727299	01:02:07	1.17	499.12	581.94	517.37	612.57
3743298	01:02:23	1.17	499.4	582.27	519.59	615.16
3759298	01:02:39	1.17	499.2	584.02	521.81	617.75
3775298	01:02:55	1.17	499.2	582.03	524.03	620.34
3791298	01:03:11	1.17	499.32	582.16	526.25	622.93
3807298	01:03:27	1.17	499.32	582.16	528.47	625.52
3823299	01:03:43	1.17	499.12	581.93	530.68	628.11
3839298	01:03:59	1.17	499.32	582.16	532.9	630.69
3855299	01:04:15	1.17	499.32	582.16	535.12	633.28
3871298	01:04:31	1.17	500.72	583.87	537.34	635.87
3887299	01:04:47	1.17	500.72	583.88	539.57	638.47
3903298	01:05:03	1.17	500.6	583.73	541.8	641.06
3919298	01:05:19	1.17	499.12	583.94	544.01	643.65
3935298	01:05:35	1.17	499.4	582.25	546.23	646.24
3951298	01:05:51	1.17	500.52	583.64	548.46	648.84
3967298	01:06:07	1.17	500.72	585.87	550.68	651.43
3983299	01:06:23	1.17	500.6	583.74	552.91	654.03
3999299	01:06:39	1.17	499.2	582.03	555.13	656.62
4015298	01:06:55	1.17	499.2	582.03	557.35	659.21
4031299	01:07:11	1.17	499.2	582.03	559.57	661.8
4047298	01:07:27	1.17	499.52	582.4	561.79	664.39
4063298	01:07:43	1.17	499.2	582.02	564.01	666.97
4079299	01:07:59	1.17	499.2	582.02	566.23	669.56
4095298	01:08:15	1.17	500.6	585.73	568.45	672.15
4111299	01:08:31	1.17	499.4	582.26	570.67	674.75
4127298	01:08:47	1.17	500.72	583.89	572.89	677.34
4143299	01:09:03	1.17	500.6	583.73	575.12	679.93
4159298	01:09:19	1.17	500.72	583.87	577.34	682.53
4175298	01:09:35	1.17	500.72	583.87	579.57	685.12
4191299	01:09:51	1.17	500.72	583.87	581.79	687.72
4207299	01:10:07	1.17	500.72	583.87	584.02	690.31
4223298	01:10:23	1.17	500.6	583.73	586.24	692.91
4239298	01:10:39	1.17	500.8	583.98	588.47	695.5
4255298	01:10:55	1.17	500.8	583.97	590.69	698.1
4271299	01:11:11	1.17	500.6	583.74	592.92	700.69
4287298	01:11:27	1.17	500.6	583.73	595.14	703.29
4303298	01:11:43	1.17	500.6	583.73	597.37	705.88
4319298	01:11:59	1.17	500.6	583.74	599.6	708.48
4335298	01:12:15	1.17	499.4	582.26	601.82	711.07
4351298	01:12:31	1.17	500.8	583.96	604.04	713.66
4367299	01:12:47	1.17	499.12	581.93	606.26	716.25
4383298	01:13:03	1.17	500.8	583.97	608.48	718.84
4399298	01:13:19	1.17	500.8	583.96	610.71	721.44
4415298	01:13:35	1.17	500.92	584.1	612.94	724.03
4431298	01:13:51	1.17	500.72	583.87	615.16	726.63
4447299	01:14:07	1.17	501	584.21	617.39	729.22
4463298	01:14:23	1.17	499.4	582.27	619.61	731.81
4479298	01:14:39	1.17	499.32	582.16	621.83	734.4
4495299	01:14:55	1.17	499.2	582.05	624.05	736.99
4511298	01:15:11	1.17	499.2	582.04	626.27	739.58
4527298	01:15:27	1.17	499.2	582.04	628.49	742.17
4543298	01:15:43	1.17	499.52	582.41	630.7	744.76
4559298	01:15:59	1.17	499.2	582.04	632.92	747.34
4575299	01:16:15	1.17	499.32	582.17	635.14	749.93
4591298	01:16:31	1.17	499.32	584.18	637.36	752.52
4607298	01:16:47	1.17	499.32	582.16	639.58	755.11
4623299	01:17:03	1.17	499.32	582.18	641.8	757.7
4639298	01:17:19	1.17	499.12	581.92	644.02	760.29
4655298	01:17:35	1.17	499.32	582.17	646.24	762.88
4671298	01:17:51	1.17	499.32	582.17	648.46	765.46
4687298	01:18:07	1.17	499.4	582.27	650.68	768.05
4703298	01:18:23	1.17	499.52	582.41	652.9	770.64
4719298	01:18:39	1.17	499.6	582.5	655.12	773.23
4735298	01:18:55	1.17	499.4	582.27	657.34	775.82
4751298	01:19:11	1.17	498.92	581.7	659.56	778.4
4767298	01:19:27	1.17	499.4	582.26	661.78	780.99
4783298	01:19:43	1.17	499.52	582.39	663.99	783.58
4799298	01:19:59	1.17	500.72	585.88	666.22	786.17
4815298	01:20:15	1.17	499.4	582.26	668.44	788.76
4831298	01:20:31	1.17	499.4	582.28	670.66	791.35
4847298	01:20:47	1.17	499.52	582.41	672.88	793.94
4863299	01:21:03	1.17	499.32	582.17	675.1	796.53
4879299	01:21:19	1.17	499.32	582.18	677.32	799.12
4895298	01:21:35	1.17	499.52	582.41	679.54	801.71
4911298	01:21:51	1.17	499.6	582.51	681.76	804.3
4927299	01:22:07	1.17	499.2	582.03	683.98	806.88
4943298	01:22:23	1.17	499.12	581.94	686.2	809.47
4959299	01:22:39	1.17	499.4	582.27	688.41	812.06
4975299	01:22:55	1.17	499.2	582.04	690.63	814.64
4991298	01:23:11	1.17	499.12	581.95	692.85	817.23
5007298	01:23:27	1.17	499.4	582.27	695.07	819.82
5023298	01:23:43	1.17	499.4	582.27	697.29	822.41
5039298	01:23:59	1.17	499.2	582.02	699.51	824.99
5055298	01:24:15	1.17	499.2	582.02	701.73	827.58
5071298	01:24:31	1.17	499.4	582.27	703.95	830.17
5087298	01:24:47	1.17	499.2	582.03	706.17	832.76
5103299	01:25:03	1.17	499.52	582.41	708.39	835.35
5119298	01:25:19	1.16	499.32	580.18	710.61	837.93
5135299	01:25:35	1.17	500.8	583.97	712.83	840.52
5151298	01:25:51	1.17	499.52	582.39	715.05	843.11
5167298	01:26:07	1.17	499.2	582.03	717.27	845.69
5183298	01:26:23	1.17	500.6	583.72	719.49	848.29
5199298	01:26:39	1.17	500.8	583.97	721.72	850.88
5215298	01:26:55	1.16	499.4	580.26	723.94	853.47
5231299	01:27:11	1.17	499.32	582.18	726.16	856.06
5247298	01:27:27	1.17	499.4	582.27	728.38	858.65
5263298	01:27:43	1.17	499.6	582.51	730.6	861.24
5279299	01:27:59	1.17	499.52	582.4	732.82	863.82
5295298	01:28:15	1.17	499.2	582.02	735.04	866.41
5311298	01:28:31	1.16	499.2	580.04	737.26	869
5327298	01:28:47	1.17	499.12	581.94	739.48	871.58
5343299	01:29:03	1.17	499.32	582.17	741.69	874.17
5359298	01:29:19	1.17	499.2	582.03	743.91	876.76
5375299	01:29:35	1.17	499.4	582.27	746.13	879.34
5391298	01:29:51	1.17	499.32	582.17	748.35	881.93
5407299	01:30:07	1.17	500.6	583.74	750.57	884.52
5423298	01:30:23	1.17	499.4	582.28	752.79	887.11
5439298	01:30:39	1.17	499.4	582.26	755.01	889.7
5455298	01:30:55	1.17	499.2	582.03	757.23	892.28
5471298	01:31:11	1.16	500.52	581.63	759.45	894.87
5487299	01:31:27	1.16	500.72	581.87	761.68	897.46
5503298	01:31:43	1.17	500.52	583.65	763.9	900.06
5519298	01:31:59	1.17	500.72	583.89	766.13	902.65
5535299	01:32:15	1.17	499.4	582.27	768.35	905.24
5551298	01:32:31	1.16	500.72	581.88	770.58	907.84
5567298	01:32:47	1.17	499.2	582.02	772.8	910.43
5583298	01:33:03	1.17	499.12	581.94	775.02	913.01
5599298	01:33:19	1.17	499.52	582.41	777.24	915.6
5615298	01:33:35	1.17	499.32	582.19	779.45	918.19
5631298	01:33:51	1.17	499.32	582.17	781.67	920.77
5647298	01:34:07	1.17	499.12	581.94	783.89	923.36
5663298	01:34:23	1.17	499.2	582.03	786.11	925.95
5679298	01:34:39	1.17	499.32	582.17	788.33	928.53
5695298	01:34:55	1.16	499	579.8	790.55	931.12
5711298	01:35:11	1.16	499.12	579.94	792.77	933.7
5727299	01:35:27	1.17	499	581.8	794.99	936.29
5743298	01:35:43	1.17	500.8	583.98	797.21	938.88
5759298	01:35:59	1.17	500.72	583.89	799.43	941.47
5775299	01:36:15	1.16	500.8	581.97	801.66	944.06
5791299	01:36:31	1.17	500.72	583.87	803.88	946.66
5807298	01:36:47	1.17	499.32	582.17	806.11	949.25
5823299	01:37:03	1.17	499.32	582.17	808.33	951.83
5839298	01:37:19	1.16	499	579.79	810.55	954.42
5855298	01:37:35	1.17	499.2	582.02	812.76	957
5871298	01:37:51	1.17	500.8	583.96	814.99	959.59
5887298	01:38:07	1.16	500.72	581.87	817.21	962.19
5903298	01:38:23	1.17	500.72	583.88	819.44	964.78
5919298	01:38:39	1.16	500.72	581.87	821.66	967.37
5935298	01:38:55	1.17	500.92	584.12	823.89	969.97
5951298	01:39:11	1.16	500.92	582.11	826.12	972.56
5967298	01:39:27	1.16	500.8	581.96	828.34	975.15
5983298	01:39:43	1.16	500.6	581.73	830.57	977.74
5999298	01:39:59	1.17	499.32	582.15	832.78	980.33
6015298	01:40:15	1.17	499.12	581.94	835	982.91
6031299	01:40:31	1.17	499.32	582.17	837.22	985.5
6047298	01:40:47	1.17	499.2	582.02	839.44	988.08
6063299	01:41:03	1.17	500.52	583.64	841.67	990.68
6079299	01:41:19	1.17	499	581.8	843.89	993.26
6095298	01:41:35	1.17	500.6	583.74	846.11	995.85
6111298	01:41:51	1.17	499.32	582.16	848.33	998.44
6127299	01:42:07	1.17	500.72	583.88	850.55	1001.03
6143298	01:42:23	1.17	500.6	583.73	852.78	1003.62
6159298	01:42:39	1.16	500.6	581.73	855	1006.21
6175298	01:42:55	1.17	499	581.8	857.22	1008.8
6191298	01:43:11	1.17	499.52	582.41	859.44	1011.38
6207299	01:43:27	1.17	499.32	582.17	861.66	1013.97
6223298	01:43:43	1.16	499.32	580.18	863.88	1016.55
6239298	01:43:59	1.17	499.4	582.27	866.1	1019.13
6255299	01:44:15	1.17	499.2	582.03	868.32	1021.72
6271298	01:44:31	1.17	499.12	581.95	870.54	1024.3
6287298	01:44:47	1.17	499.32	582.18	872.76	1026.89
6303298	01:45:03	1.16	499.12	579.94	874.98	1029.47
6319298	01:45:19	1.16	499.32	580.17	877.19	1032.06
6335299	01:45:35	1.16	499.4	580.27	879.41	1034.64
6351298	01:45:51	1.17	499.4	582.26	881.63	1037.23
6367299	01:46:07	1.17	499.52	582.42	883.85	1039.81
6383299	01:46:23	1.17	499.4	582.26	886.07	1042.4
6399298	01:46:39	1.16	499.52	580.41	888.29	1044.98
6415298	01:46:55	1.17	499.2	582.04	890.51	1047.57
6431298	01:47:11	1.16	499.32	580.18	892.73	1050.15
6447298	01:47:27	1.16	499.2	580.04	894.95	1052.73
6463298	01:47:43	1.16	499.4	580.27	897.17	1055.32
6479299	01:47:59	1.17	499.4	582.26	899.39	1057.9
6495298	01:48:15	1.16	499.4	580.26	901.61	1060.49
6511299	01:48:31	1.17	499.2	582.03	903.83	1063.07
6527298	01:48:47	1.17	499.2	582.03	906.05	1065.65
6543299	01:49:03	1.17	499.32	582.17	908.27	1068.24
6559299	01:49:19	1.16	499.2	580.03	910.49	1070.82
6575298	01:49:35	1.17	499.4	582.28	912.7	1073.4
6591298	01:49:51	1.16	499.4	580.26	914.92	1075.99
6607299	01:50:07	1.17	499.4	582.27	917.14	1078.57
6623298	01:50:23	1.17	499.6	582.49	919.36	1081.16
6639298	01:50:39	1.16	499	579.8	921.58	1083.74
6655298	01:50:55	1.16	499.32	580.18	923.8	1086.32
6671298	01:51:11	1.16	499.2	580.04	926.02	1088.91
6687298	01:51:27	1.16	499.12	579.95	928.24	1091.49
6703298	01:51:43	1.16	499.2	580.06	930.46	1094.07
6719298	01:51:59	1.16	499.4	580.28	932.68	1096.65
6735299	01:52:15	1.17	499.2	582.03	934.9	1099.23
6751298	01:52:31	1.16	499.4	580.28	937.12	1101.82
6767298	01:52:47	1.16	499.32	580.17	939.34	1104.4
6783298	01:53:03	1.16	499.4	580.28	941.56	1106.98
6799298	01:53:19	1.17	499.52	582.41	943.78	1109.57
6815298	01:53:35	1.16	499.4	580.26	945.99	1112.15
6831299	01:53:51	1.16	499.12	579.93	948.21	1114.73
6847298	01:54:07	1.16	500.8	581.96	950.43	1117.31
6863298	01:54:23	1.17	500.92	584.12	952.66	1119.9
6879299	01:54:39	1.16	500.92	582.1	954.89	1122.49
6895298	01:54:55	1.16	499.32	580.17	957.11	1125.08
6911298	01:55:11	1.16	499.32	580.17	959.33	1127.66
6927299	01:55:27	1.17	499.2	582.03	961.55	1130.25
6943298	01:55:43	1.17	499.32	582.17	963.77	1132.83
6959298	01:55:59	1.17	499.52	582.41	965.99	1135.41
6975299	01:56:15	1.17	499.32	582.18	968.21	1137.99
6991299	01:56:31	1.16	499.32	580.18	970.43	1140.57
7007298	01:56:47	1.16	499.52	580.42	972.65	1143.15
7023298	01:57:03	1.16	500.72	581.87	974.87	1145.73
7039298	01:57:19	1.17	499.32	582.18	977.08	1148.32
7055298	01:57:35	1.16	499.32	580.17	979.3	1150.9
7071299	01:57:51	1.16	499.4	580.26	981.52	1153.48
7087298	01:58:07	1.16	501	582.18	983.74	1156.06
7103298	01:58:23	1.17	500.72	583.87	985.97	1158.65
7119298	01:58:39	1.17	500.92	584.11	988.2	1161.24
7135298	01:58:55	1.16	500.92	582.11	990.42	1163.83
7151299	01:59:11	1.17	499.32	582.17	992.65	1166.41
7167299	01:59:27	1.16	499.32	580.17	994.86	1168.99
7183298	01:59:43	1.16	499.2	580.03	997.08	1171.58
7199298	01:59:59	1.17	499.2	582.05	999.3	1174.16
7215298	02:00:15	1.16	499.2	580.04	1001.52	1176.74
7231298	02:00:31	1.16	499.32	580.17	1003.74	1179.32
7247298	02:00:47	1.16	500.8	581.97	1005.96	1181.9
7263298	02:01:03	1.16	500.92	582.11	1008.19	1184.49
7279298	02:01:19	1.16	499.2	580.04	1010.41	1187.08
7295299	02:01:35	1.16	499.32	580.16	1012.63	1189.66
7311299	02:01:51	1.16	499.4	580.27	1014.85	1192.24
7327298	02:02:07	1.16	499.12	579.96	1017.07	1194.82
7343298	02:02:23	1.16	499.2	580.05	1019.29	1197.4
7359298	02:02:39	1.17	499.4	582.27	1021.51	1199.98
7375298	02:02:55	1.16	499.2	580.04	1023.73	1202.56
7391298	02:03:11	1.16	499.32	580.15	1025.95	1205.14
7407298	02:03:27	1.16	499.32	580.18	1028.17	1207.71
7423298	02:03:43	1.17	499.4	582.26	1030.38	1210.3
7439299	02:03:59	1.17	499.2	582.02	1032.6	1212.87
7455298	02:04:15	1.17	500.8	583.98	1034.82	1215.46
7471298	02:04:31	1.16	501.12	582.35	1037.05	1218.04
7487298	02:04:47	1.16	499.52	580.4	1039.27	1220.63
7503298	02:05:03	1.16	499.4	580.27	1041.49	1223.2
7519298	02:05:19	1.16	499.2	580.03	1043.71	1225.78
7535298	02:05:35	1.16	499.2	580.04	1045.93	1228.37
7551298	02:05:51	1.16	498.92	579.71	1048.15	1230.95
7567299	02:06:07	1.16	499.52	580.4	1050.37	1233.53
7583298	02:06:23	1.16	499.2	580.03	1052.59	1236.11
7599298	02:06:39	1.16	499.52	580.42	1054.81	1238.69
7615298	02:06:55	1.16	499.2	580.03	1057.03	1241.27
7631298	02:07:11	1.17	499.4	582.26	1059.25	1243.85
7647298	02:07:27	1.16	500.72	581.88	1061.47	1246.43
7663298	02:07:43	1.16	500.72	581.88	1063.7	1249.02
7679298	02:07:59	1.16	500.8	581.95	1065.93	1251.61
7695298	02:08:15	1.16	500.92	582.1	1068.15	1254.19
7711299	02:08:31	1.16	499.2	580.04	1070.37	1256.77
7727299	02:08:47	1.16	499.32	580.17	1072.59	1259.35
7743298	02:09:03	1.16	499.4	580.27	1074.81	1261.93
7759298	02:09:19	1.16	499.52	580.41	1077.03	1264.51
7775298	02:09:35	1.16	499.4	580.27	1079.25	1267.09
7791298	02:09:51	1.16	499.4	580.26	1081.47	1269.66
7807298	02:10:07	1.16	499.2	580.03	1083.69	1272.24
7823298	02:10:23	1.16	499.32	580.17	1085.91	1274.82
7839298	02:10:39	1.16	499.2	580.03	1088.12	1277.4
7855298	02:10:55	1.16	500.8	581.96	1090.35	1279.98
7871298	02:11:11	1.16	499.12	579.93	1092.57	1282.56
7887298	02:11:27	1.16	499.4	580.28	1094.79	1285.14
7903299	02:11:43	1.16	500.8	581.98	1097.01	1287.72
7919298	02:11:59	1.16	499.32	580.15	1099.23	1290.3
7935298	02:12:15	1.16	499.12	579.94	1101.45	1292.88
7951299	02:12:31	1.16	499.52	580.41	1103.67	1295.46
7967298	02:12:47	1.16	499.4	578.28	1105.89	1298.04
7983298	02:13:03	1.16	499.4	580.26	1108.11	1300.61
7999298	02:13:19	1.16	499.32	580.17	1110.33	1303.19
8015298	02:13:35	1.16	499.2	580.03	1112.55	1305.77
8031298	02:13:51	1.16	499.52	580.41	1114.76	1308.35
8047298	02:14:07	1.16	499.32	580.17	1116.98	1310.93
8063298	02:14:23	1.16	499.32	580.17	1119.2	1313.5
8079298	02:14:39	1.16	499.32	580.18	1121.42	1316.08
8095299	02:14:55	1.16	499.32	580.17	1123.64	1318.66
8111298	02:15:11	1.16	500.72	581.89	1125.86	1321.23
8127298	02:15:27	1.16	500.92	582.11	1128.09	1323.82
8143299	02:15:43	1.16	499.6	580.51	1130.31	1326.4
8159298	02:15:59	1.16	499.52	580.4	1132.53	1328.98
8175298	02:16:15	1.16	500.6	581.74	1134.75	1331.55
8191299	02:16:31	1.16	500.8	579.96	1136.97	1334.14
8207299	02:16:47	1.16	500.72	579.87	1139.2	1336.72
8223299	02:17:03	1.16	500.92	582.1	1141.42	1339.31
8239298	02:17:19	1.16	500.6	581.73	1143.65	1341.89
8255298	02:17:35	1.16	500.72	581.86	1145.87	1344.47
8271298	02:17:51	1.16	499.4	580.26	1148.1	1347.05
8287298	02:18:07	1.16	499.4	578.26	1150.32	1349.63
8303299	02:18:23	1.16	499.52	580.4	1152.54	1352.2
8319298	02:18:39	1.16	499.52	580.43	1154.76	1354.78
8335298	02:18:55	1.16	499.12	579.95	1156.98	1357.36
8351298	02:19:11	1.16	499.4	580.27	1159.19	1359.93
8367298	02:19:27	1.16	498.92	579.71	1161.41	1362.51
8383299	02:19:43	1.16	499.52	578.4	1163.63	1365.09
8399298	02:19:59	1.16	500.4	581.51	1165.85	1367.66
8415298	02:20:15	1.16	501	582.2	1168.08	1370.25
8431299	02:20:31	1.16	501.2	582.42	1170.3	1372.83
8447298	02:20:47	1.16	500.72	581.89	1172.53	1375.41
8463298	02:21:03	1.16	500.52	581.63	1174.76	1378
8479298	02:21:19	1.16	499.32	580.16	1176.97	1380.57
8495298	02:21:35	1.16	499.12	579.94	1179.19	1383.15
8511298	02:21:51	1.16	499.4	580.26	1181.41	1385.72
8527299	02:22:07	1.16	499.32	580.17	1183.63	1388.3
8543298	02:22:23	1.16	501	582.2	1185.85	1390.88
8559298	02:22:39	1.16	500.4	581.5	1188.08	1393.46
8575298	02:22:55	1.16	500.8	579.96	1190.3	1396.04
8591298	02:23:11	1.16	500.52	581.64	1192.53	1398.62
8607299	02:23:27	1.16	499.4	578.27	1194.75	1401.19
8623299	02:23:43	1.16	500.6	581.73	1196.97	1403.77
8639298	02:23:59	1.16	500.52	579.64	1199.2	1406.35
8655298	02:24:15	1.16	500.8	581.96	1201.42	1408.94
8671298	02:24:31	1.16	500.6	579.72	1203.65	1411.51
8687298	02:24:47	1.16	500.32	581.41	1205.88	1414.1
8703298	02:25:03	1.16	500.72	579.86	1208.1	1416.68
8719298	02:25:19	1.16	500.52	579.63	1210.33	1419.26
8735298	02:25:35	1.16	500.92	580.1	1212.55	1421.84
8751299	02:25:51	1.16	500.72	579.87	1214.78	1424.42
8767298	02:26:07	1.16	500.8	581.96	1217	1426.99
8783298	02:26:23	1.16	500.6	579.73	1219.23	1429.57
8799298	02:26:39	1.16	500.72	579.87	1221.45	1432.15
8815298	02:26:55	1.16	500.52	579.63	1223.68	1434.74
8831298	02:27:11	1.16	499.52	578.4	1225.9	1437.31
8847298	02:27:27	1.16	499.32	578.18	1228.12	1439.88
8863298	02:27:43	1.16	501	580.19	1230.34	1442.46
8879298	02:27:59	1.16	500.6	579.71	1232.57	1445.04
8895298	02:28:15	1.16	500.72	579.86	1234.79	1447.61
8911298	02:28:31	1.16	500.8	581.96	1237.02	1450.19
8927298	02:28:47	1.16	500.6	579.74	1239.24	1452.77
8943298	02:29:03	1.16	500.72	579.86	1241.47	1455.35
8959298	02:29:19	1.16	500.72	579.87	1243.69	1457.93
8975298	02:29:35	1.16	500.6	579.72	1245.92	1460.51
8991299	02:29:51	1.16	500.6	579.72	1248.14	1463.09
9007299	02:30:07	1.16	500.72	579.87	1250.37	1465.67
9023299	02:30:23	1.16	500.8	579.97	1252.6	1468.25
9039299	02:30:39	1.15	499.12	575.94	1254.81	1470.82
9055298	02:30:55	1.16	499.2	578.04	1257.03	1473.39
9071298	02:31:11	1.16	499.32	578.2	1259.25	1475.96
9087298	02:31:27	1.16	499	577.82	1261.47	1478.53
9103298	02:31:43	1.16	499.2	578.03	1263.69	1481.1
9119299	02:31:59	1.16	499.2	578.05	1265.91	1483.68
9135298	02:32:15	1.16	499.32	580.17	1268.13	1486.25
9151299	02:32:31	1.16	499.32	578.18	1270.35	1488.82
9167298	02:32:47	1.16	499.2	580.04	1272.57	1491.39
9183299	02:33:03	1.16	499.12	577.96	1274.79	1493.96
9199298	02:33:19	1.16	499.32	578.17	1277.01	1496.53
9215298	02:33:35	1.15	500.72	577.88	1279.23	1499.1
9231298	02:33:51	1.16	500.92	582.11	1281.46	1501.68
9247298	02:34:07	1.16	500.6	579.73	1283.68	1504.26
9263298	02:34:23	1.16	501.2	580.43	1285.91	1506.84
9279298	02:34:39	1.16	499	577.8	1288.13	1509.41
9295298	02:34:55	1.16	499.32	578.19	1290.35	1511.98
9311299	02:35:11	1.16	499.2	578.05	1292.57	1514.55
9327298	02:35:27	1.16	499.4	578.29	1294.79	1517.13
9343299	02:35:43	1.16	499.12	577.94	1297.01	1519.7
9359298	02:35:59	1.16	499.2	578.04	1299.23	1522.26
9375298	02:36:15	1.16	499.52	578.41	1301.45	1524.83
9391298	02:36:31	1.16	499.32	578.18	1303.67	1527.4
9407299	02:36:47	1.16	499.32	578.17	1305.89	1529.97
9423298	02:37:03	1.16	499.12	577.94	1308.11	1532.54
9439298	02:37:19	1.16	499.12	577.94	1310.33	1535.11
9455299	02:37:35	1.16	499.32	578.18	1312.55	1537.68
9471299	02:37:51	1.16	499.2	578.04	1314.77	1540.25
9487298	02:38:07	1.16	499	577.82	1316.99	1542.81
9503298	02:38:23	1.16	499.32	578.18	1319.21	1545.38
9519298	02:38:39	1.16	499.12	577.94	1321.42	1547.95
9535298	02:38:55	1.15	500.72	577.88	1323.65	1550.52
9551298	02:39:11	1.16	500.92	580.11	1325.87	1553.09
9567298	02:39:27	1.16	499.2	578.03	1328.09	1555.66
9583298	02:39:43	1.16	499.12	577.95	1330.31	1558.23
9599298	02:39:59	1.15	499	575.8	1332.53	1560.8
9615298	02:40:15	1.16	500.72	579.87	1334.75	1563.37
9631298	02:40:31	1.16	500.72	579.87	1336.97	1565.94
9647299	02:40:47	1.15	501	578.19	1339.2	1568.52
9663298	02:41:03	1.16	499.4	578.29	1341.42	1571.09
9679298	02:41:19	1.15	499.32	576.19	1343.64	1573.65
9695299	02:41:35	1.15	499.32	576.18	1345.86	1576.22
9711298	02:41:51	1.15	500.8	577.94	1348.08	1578.79
9727298	02:42:07	1.16	500.6	579.73	1350.31	1581.36
9743298	02:42:23	1.16	500.8	579.96	1352.53	1583.93
9759298	02:42:39	1.16	501	580.2	1354.76	1586.51
9775298	02:42:55	1.15	500.72	577.87	1356.99	1589.08
9791298	02:43:11	1.16	500.8	579.95	1359.21	1591.65
9807298	02:43:27	1.15	500.6	577.73	1361.44	1594.22
9823298	02:43:43	1.16	499.12	577.96	1363.66	1596.79
9839298	02:43:59	1.15	499.32	576.17	1365.88	1599.35
9855298	02:44:15	1.16	499.2	578.03	1368.09	1601.91
9871298	02:44:31	1.16	499.2	578.03	1370.31	1604.48
9887298	02:44:47	1.15	499.2	576.04	1372.53	1607.04
9903298	02:45:03	1.16	499.32	578.18	1374.75	1609.61
9919299	02:45:19	1.15	499.32	576.18	1376.97	1612.17
9935299	02:45:35	1.16	499.4	578.26	1379.19	1614.73
9951298	02:45:51	1.15	499.4	576.27	1381.41	1617.29
9967298	02:46:07	1.15	499.2	576.04	1383.63	1619.86
9983299	02:46:23	1.16	501	580.2	1385.85	1622.42
9999298	02:46:39	1.15	500.92	578.1	1388.07	1624.99
10015298	02:46:55	1.15	499.12	575.95	1390.29	1627.56
10031298	02:47:11	1.15	499.52	576.41	1392.51	1630.12
10047299	02:47:27	1.15	499.4	576.27	1394.73	1632.68
10063299	02:47:43	1.15	499.2	576.04	1396.95	1635.24
10079299	02:47:59	1.15	500.6	577.72	1399.17	1637.81
10095299	02:48:15	1.15	500.8	577.96	1401.4	1640.37
10111299	02:48:31	1.15	500.92	578.1	1403.62	1642.94
10127298	02:48:47	1.15	500.8	577.96	1405.85	1645.51
10143299	02:49:03	1.15	499.2	576.04	1408.07	1648.07
10159299	02:49:19	1.15	499.4	576.27	1410.29	1650.63
10175299	02:49:35	1.15	500.72	577.87	1412.51	1653.19
10191298	02:49:51	1.15	501	578.19	1414.73	1655.76
10207298	02:50:07	1.15	501	578.2	1416.96	1658.33
10223299	02:50:23	1.16	499.2	578.05	1419.18	1660.89
10239299	02:50:39	1.15	499.2	576.05	1421.4	1663.45
10255298	02:50:55	1.15	499.6	574.52	1423.62	1666.01
10271298	02:51:11	1.15	499.32	576.18	1425.84	1668.57
10287299	02:51:27	1.15	499.52	574.41	1428.06	1671.13
10303298	02:51:43	1.15	499.4	576.27	1430.28	1673.69
10319298	02:51:59	1.15	499.2	576.04	1432.5	1676.25
10335298	02:52:15	1.15	499.52	574.42	1434.72	1678.81
10351298	02:52:31	1.15	499.4	576.27	1436.94	1681.37
10367298	02:52:47	1.15	499.2	574.05	1439.16	1683.93
10383298	02:53:03	1.15	499.32	576.17	1441.38	1686.49
10399298	02:53:19	1.15	499.6	576.51	1443.6	1689.05
10415298	02:53:35	1.15	499.52	576.42	1445.82	1691.61
10431298	02:53:51	1.15	499.2	576.04	1448.04	1694.17
10447298	02:54:07	1.15	499.12	573.97	1450.26	1696.73
10463298	02:54:23	1.15	499.32	576.17	1452.48	1699.28
10479299	02:54:39	1.15	499.4	576.28	1454.7	1701.84
10495299	02:54:55	1.15	499.52	576.42	1456.92	1704.4
10511298	02:55:11	1.15	499.2	576.05	1459.13	1706.96
10527298	02:55:27	1.15	499.32	576.19	1461.35	1709.51
10543298	02:55:43	1.15	499.32	574.17	1463.57	1712.07
10559298	02:55:59	1.15	499.12	573.96	1465.79	1714.63
10575298	02:56:15	1.15	499.2	576.03	1468.01	1717.18
10591298	02:56:31	1.15	499.4	576.28	1470.23	1719.74
10607298	02:56:47	1.15	499.32	576.18	1472.45	1722.29
10623298	02:57:03	1.15	499.4	576.28	1474.67	1724.85
10639298	02:57:19	1.15	499.32	574.17	1476.89	1727.41
10655299	02:57:35	1.15	499.4	574.28	1479.11	1729.96
10671299	02:57:51	1.15	499.32	574.17	1481.33	1732.51
10687298	02:58:07	1.15	499.32	574.18	1483.55	1735.07
10703298	02:58:23	1.15	499.12	573.95	1485.77	1737.62
10719298	02:58:39	1.15	499.32	574.19	1487.98	1740.18
10735298	02:58:55	1.15	499.12	573.96	1490.2	1742.73
10751298	02:59:11	1.15	499.32	574.19	1492.42	1745.28
10767298	02:59:27	1.15	499.12	573.96	1494.64	1747.84
10783298	02:59:43	1.15	499.32	574.18	1496.86	1750.39
10799298	02:59:59	1.15	499.4	574.27	1499.08	1752.94
10815298	03:00:15	1.15	499.52	574.42	1501.3	1755.5
10831299	03:00:31	1.15	499.52	574.4	1503.52	1758.05
10847299	03:00:47	1.15	499.32	576.18	1505.74	1760.6
10863298	03:01:03	1.15	499	573.82	1507.96	1763.15
10879298	03:01:19	1.15	499.12	573.94	1510.17	1765.71
10895298	03:01:35	1.15	499.4	574.27	1512.39	1768.26
10911299	03:01:51	1.15	499.52	574.41	1514.61	1770.81
10927298	03:02:07	1.15	499	573.82	1516.83	1773.36
10943299	03:02:23	1.15	500.8	575.96	1519.05	1775.92
10959298	03:02:39	1.15	500.72	575.87	1521.28	1778.47
10975299	03:02:55	1.15	499.4	574.29	1523.5	1781.03
10991299	03:03:11	1.15	499.2	576.04	1525.72	1783.58
11007298	03:03:27	1.15	499.2	574.04	1527.94	1786.13
11023298	03:03:43	1.15	499.52	574.41	1530.16	1788.68
11039298	03:03:59	1.15	500.8	573.96	1532.38	1791.24
11055299	03:04:15	1.15	499	571.81	1534.6	1793.79
11071298	03:04:31	1.15	499.2	574.04	1536.82	1796.34
11087298	03:04:47	1.15	499.32	574.18	1539.04	1798.89
11103299	03:05:03	1.15	499.32	574.17	1541.26	1801.44
11119298	03:05:19	1.15	499.2	572.03	1543.48	1803.99
11135298	03:05:35	1.15	499.32	572.18	1545.7	1806.54
11151298	03:05:51	1.15	499.4	574.28	1547.92	1809.09
11167299	03:06:07	1.15	499.32	574.18	1550.14	1811.64
11183298	03:06:23	1.15	499.12	573.95	1552.36	1814.19
11199299	03:06:39	1.15	499.2	574.05	1554.58	1816.74
11215298	03:06:55	1.15	500.6	573.72	1556.8	1819.29
11231298	03:07:11	1.15	499.12	571.96	1559.02	1821.84
11247299	03:07:27	1.15	501	574.19	1561.25	1824.4
11263299	03:07:43	1.15	500.6	573.72	1563.47	1826.95
11279299	03:07:59	1.15	500.6	575.72	1565.7	1829.51
11295298	03:08:15	1.15	500.6	573.72	1567.92	1832.06
11311299	03:08:31	1.15	500.52	573.63	1570.15	1834.62
11327298	03:08:47	1.15	500.8	575.95	1572.37	1837.17
11343298	03:09:03	1.15	499.52	574.41	1574.6	1839.72
11359298	03:09:19	1.15	499.4	572.28	1576.81	1842.27
11375298	03:09:35	1.15	499.4	572.28	1579.03	1844.81
11391298	03:09:51	1.15	499.52	572.41	1581.25	1847.36
11407298	03:10:07	1.15	499.2	572.05	1583.47	1849.9
11423299	03:10:23	1.15	499.2	572.06	1585.69	1852.45
11439298	03:10:39	1.15	499.32	574.17	1587.91	1855
11455298	03:10:55	1.15	499.2	572.06	1590.13	1857.54
11471298	03:11:11	1.15	499.4	572.28	1592.35	1860.09
11487298	03:11:27	1.15	499.4	572.27	1594.57	1862.63
11503298	03:11:43	1.15	499.32	572.18	1596.79	1865.17
11519298	03:11:59	1.15	500.8	573.95	1599.01	1867.72
11535299	03:12:15	1.15	501	574.19	1601.23	1870.27
11551298	03:12:31	1.14	500.92	572.07	1603.46	1872.82
11567298	03:12:47	1.15	499.52	572.41	1605.68	1875.37
11583299	03:13:03	1.15	499.32	572.19	1607.9	1877.91
11599298	03:13:19	1.15	499.52	572.41	1610.12	1880.45
11615298	03:13:35	1.15	499.32	574.18	1612.34	1883
11631299	03:13:51	1.15	499.4	572.29	1614.56	1885.54
11647298	03:14:07	1.15	499.32	572.19	1616.78	1888.08
11663299	03:14:23	1.15	499.32	572.18	1619	1890.62
11679298	03:14:39	1.15	499.2	572.04	1621.22	1893.17
11695298	03:14:55	1.15	499.4	572.27	1623.44	1895.71
11711298	03:15:11	1.15	499.2	572.04	1625.66	1898.25
11727298	03:15:27	1.15	499.32	572.2	1627.88	1900.79
11743298	03:15:43	1.15	499.52	572.41	1630.09	1903.33
11759298	03:15:59	1.14	499.32	570.19	1632.31	1905.87
11775299	03:16:15	1.15	499.32	572.19	1634.53	1908.41
11791298	03:16:31	1.15	499.52	572.41	1636.75	1910.95
11807298	03:16:47	1.15	499.2	572.05	1638.97	1913.49
11823298	03:17:03	1.15	499.52	572.41	1641.19	1916.03
11839299	03:17:19	1.15	499.4	572.26	1643.41	1918.57
11855299	03:17:35	1.15	499.4	572.28	1645.63	1921.11
11871298	03:17:51	1.14	499.12	569.97	1647.85	1923.65
11887299	03:18:07	1.14	500.92	572.09	1650.07	1926.19
11903298	03:18:23	1.15	499.2	572.04	1652.3	1928.74
11919298	03:18:39	1.15	499.52	572.42	1654.52	1931.28
11935298	03:18:55	1.14	499.2	570.04	1656.74	1933.82
11951298	03:19:11	1.15	499.4	572.27	1658.95	1936.35
11967298	03:19:27	1.15	499.32	572.19	1661.17	1938.89
11983299	03:19:43	1.14	499.2	570.06	1663.39	1941.43
11999298	03:19:59	1.14	499.52	570.43	1665.61	1943.96
12015298	03:20:15	1.14	499	569.82	1667.83	1946.5
12031298	03:20:31	1.14	499.32	570.19	1670.05	1949.04
12047298	03:20:47	1.14	499.2	570.04	1672.27	1951.57
12063298	03:21:03	1.14	499.12	569.94	1674.49	1954.1
12079298	03:21:19	1.14	499.6	570.5	1676.71	1956.64
12095298	03:21:35	1.15	499.6	572.5	1678.93	1959.18
12111299	03:21:51	1.14	499.32	570.18	1681.15	1961.71
12127298	03:22:07	1.14	499.32	570.18	1683.36	1964.24
12143299	03:22:23	1.14	499.32	570.19	1685.58	1966.78
12159298	03:22:39	1.14	499.52	570.41	1687.8	1969.31
12175298	03:22:55	1.14	499.12	569.97	1690.02	1971.85
12191298	03:23:11	1.14	499.52	570.42	1692.24	1974.38
12207298	03:23:27	1.14	500.72	569.85	1694.46	1976.92
12223298	03:23:43	1.14	500.52	571.62	1696.69	1979.46
12239298	03:23:59	1.14	500.72	571.87	1698.92	1982
12255298	03:24:15	1.14	500.92	572.09	1701.14	1984.54
12271298	03:24:31	1.14	501.12	572.32	1703.37	1987.08
12287298	03:24:47	1.14	500.92	572.1	1705.59	1989.62
12303298	03:25:03	1.14	500.8	571.96	1707.82	1992.16
12319298	03:25:19	1.14	499.4	570.29	1710.04	1994.69
12335298	03:25:35	1.14	500.92	570.08	1712.26	1997.22
12351299	03:25:51	1.14	500.8	569.95	1714.49	1999.76
12367299	03:26:07	1.14	500.92	570.08	1716.71	2002.3
12383298	03:26:23	1.14	500.72	571.84	1718.94	2004.83
12399298	03:26:39	1.14	499.2	568.05	1721.16	2007.37
12415299	03:26:55	1.14	500.92	570.1	1723.38	2009.9
12431299	03:27:11	1.14	498.92	567.74	1725.6	2012.43
12447298	03:27:27	1.14	499.2	570.05	1727.82	2014.96
12463298	03:27:43	1.14	499.32	568.18	1730.04	2017.49
12479299	03:27:59	1.14	500.72	569.86	1732.26	2020.02
12495298	03:28:15	1.14	500.92	570.08	1734.49	2022.55
12511298	03:28:31	1.13	500.92	568.1	1736.71	2025.09
12527298	03:28:47	1.14	500.8	569.97	1738.94	2027.62
12543298	03:29:03	1.14	500.92	570.09	1741.17	2030.15
12559298	03:29:19	1.14	499.4	568.28	1743.39	2032.68
12575298	03:29:35	1.14	499.4	568.29	1745.61	2035.21
12591298	03:29:51	1.14	499.32	570.19	1747.83	2037.73
12607298	03:30:07	1.14	499.4	568.29	1750.04	2040.26
12623298	03:30:23	1.14	499.32	568.2	1752.26	2042.78
12639298	03:30:39	1.14	499	567.83	1754.48	2045.3
12655299	03:30:55	1.14	499.32	568.19	1756.7	2047.83
12671299	03:31:11	1.14	499.32	568.18	1758.92	2050.35
12687299	03:31:27	1.14	499.32	568.19	1761.14	2052.88
12703298	03:31:43	1.14	499.2	568.05	1763.36	2055.4
12719298	03:31:59	1.14	499.12	567.97	1765.58	2057.92
12735298	03:32:15	1.14	499.32	568.2	1767.8	2060.45
12751298	03:32:31	1.14	499.12	569.96	1770.02	2062.97
12767298	03:32:47	1.13	499.4	566.28	1772.24	2065.49
12783298	03:33:03	1.13	499.4	566.29	1774.46	2068.01
12799298	03:33:19	1.14	499.2	568.05	1776.68	2070.53
12815298	03:33:35	1.13	499.4	566.28	1778.89	2073.05
12831298	03:33:51	1.13	499.52	566.43	1781.11	2075.57
12847299	03:34:07	1.13	499.2	566.05	1783.33	2078.09
12863298	03:34:23	1.13	499.32	566.2	1785.55	2080.61
12879299	03:34:39	1.13	499.32	566.19	1787.77	2083.13
12895298	03:34:55	1.13	499.32	566.18	1789.99	2085.64
12911298	03:35:11	1.13	499.2	566.06	1792.21	2088.16
12927298	03:35:27	1.13	499.12	565.97	1794.43	2090.68
12943298	03:35:43	1.13	499.32	566.18	1796.65	2093.2
12959299	03:35:59	1.13	499.4	566.28	1798.87	2095.72
12975298	03:36:15	1.13	499.2	566.07	1801.09	2098.23
12991298	03:36:31	1.13	499.52	566.43	1803.3	2100.75
13007298	03:36:47	1.13	499.4	566.28	1805.52	2103.27
13023299	03:37:03	1.13	500.8	567.94	1807.75	2105.79
13039299	03:37:19	1.13	500.8	565.93	1809.97	2108.31
13055298	03:37:35	1.13	501	568.17	1812.2	2110.83
13071298	03:37:51	1.13	499.32	564.2	1814.42	2113.35
13087298	03:38:07	1.13	499.2	566.06	1816.64	2115.86
13103298	03:38:23	1.13	499.2	566.07	1818.86	2118.37
13119298	03:38:39	1.13	499.32	566.18	1821.08	2120.89
13135298	03:38:55	1.13	499.32	564.21	1823.3	2123.4
13151298	03:39:11	1.13	499.2	566.06	1825.52	2125.91
13167298	03:39:27	1.13	499.12	563.97	1827.74	2128.43
13183299	03:39:43	1.13	499.2	566.05	1829.96	2130.94
13199298	03:39:59	1.13	499.32	564.2	1832.18	2133.45
13215298	03:40:15	1.13	499.12	565.96	1834.4	2135.96
13231298	03:40:31	1.13	499.2	566.05	1836.62	2138.47
13247298	03:40:47	1.13	500.72	565.85	1838.84	2140.99
13263299	03:41:03	1.13	500.72	565.85	1841.07	2143.5
13279298	03:41:19	1.13	499.52	564.44	1843.29	2146.02
13295299	03:41:35	1.13	499.32	564.2	1845.51	2148.53
13311298	03:41:51	1.13	499.2	564.07	1847.73	2151.03
13327299	03:42:07	1.13	499.2	564.07	1849.95	2153.54
13343298	03:42:23	1.13	499.32	564.2	1852.17	2156.05
13359298	03:42:39	1.13	499.32	564.19	1854.39	2158.56
13375298	03:42:55	1.13	499.32	564.2	1856.61	2161.07
13391299	03:43:11	1.13	499.4	564.28	1858.83	2163.57
13407298	03:43:27	1.13	500.8	565.93	1861.05	2166.08
13423299	03:43:43	1.13	500.92	566.07	1863.28	2168.6
13439299	03:43:59	1.13	501	564.17	1865.5	2171.11
13455298	03:44:15	1.13	500.6	565.72	1867.73	2173.62
13471298	03:44:31	1.13	501	566.17	1869.95	2176.13
13487298	03:44:47	1.13	500.72	565.85	1872.18	2178.64
13503298	03:45:03	1.13	500.8	565.94	1874.4	2181.16
13519299	03:45:19	1.13	500.6	565.72	1876.63	2183.67
13535299	03:45:35	1.13	500.92	564.06	1878.86	2186.17
13551299	03:45:51	1.13	499.32	564.22	1881.08	2188.68
13567298	03:46:07	1.13	499.12	561.98	1883.3	2191.18
13583298	03:46:23	1.13	499.2	564.05	1885.52	2193.68
13599298	03:46:39	1.13	500.72	563.85	1887.74	2196.19
13615299	03:46:55	1.13	500.72	563.86	1889.96	2198.69
13631298	03:47:11	1.13	500.8	563.95	1892.19	2201.2
13647298	03:47:27	1.13	499.32	564.21	1894.41	2203.71
13663298	03:47:43	1.13	499.32	562.2	1896.63	2206.21
13679299	03:47:59	1.13	499.4	562.29	1898.85	2208.71
13695298	03:48:15	1.13	499.32	562.19	1901.07	2211.21
13711299	03:48:31	1.13	499.4	562.3	1903.29	2213.71
13727298	03:48:47	1.13	499.2	562.07	1905.51	2216.2
13743298	03:49:03	1.13	499.52	562.43	1907.73	2218.7
13759298	03:49:19	1.13	499.4	562.29	1909.95	2221.2
13775298	03:49:35	1.13	499.2	562.07	1912.17	2223.7
13791298	03:49:51	1.13	499.2	562.06	1914.39	2226.2
13807298	03:50:07	1.13	499.32	562.2	1916.61	2228.69
13823298	03:50:23	1.13	499	561.83	1918.83	2231.19
13839298	03:50:39	1.13	499.2	562.06	1921.05	2233.68
13855298	03:50:55	1.12	499.2	560.07	1923.27	2236.18
13871298	03:51:11	1.12	499.72	560.64	1925.49	2238.67
13887298	03:51:27	1.12	499.32	560.22	1927.71	2241.17
13903299	03:51:43	1.13	499.52	562.42	1929.93	2243.66
13919298	03:51:59	1.12	499.4	560.3	1932.15	2246.15
13935298	03:52:15	1.12	499.4	560.29	1934.37	2248.64
13951298	03:52:31	1.12	499.2	560.07	1936.58	2251.13
13967299	03:52:47	1.12	499.2	560.08	1938.8	2253.62
13983298	03:53:03	1.12	499.32	560.2	1941.02	2256.12
13999298	03:53:19	1.12	499.52	560.43	1943.24	2258.61
14015298	03:53:35	1.12	500.72	561.85	1945.47	2261.1
14031299	03:53:51	1.12	500.92	562.08	1947.69	2263.6
14047299	03:54:07	1.12	499.52	558.44	1949.91	2266.08
14063299	03:54:23	1.12	499.32	558.22	1952.13	2268.57
14079299	03:54:39	1.12	499.6	560.5	1954.35	2271.06
14095298	03:54:55	1.12	499.6	560.51	1956.57	2273.54
14111299	03:55:11	1.12	499.2	560.06	1958.79	2276.03
14127298	03:55:27	1.12	499.52	560.42	1961.01	2278.52
14143298	03:55:43	1.12	499.4	560.3	1963.23	2281
14159298	03:55:59	1.12	499.32	558.21	1965.45	2283.48
14175298	03:56:15	1.12	499.12	557.97	1967.67	2285.96
14191299	03:56:31	1.12	499.32	558.19	1969.89	2288.45
14207298	03:56:47	1.12	499.2	558.08	1972.11	2290.93
14223298	03:57:03	1.12	499.32	560.2	1974.32	2293.41
14239298	03:57:19	1.12	499.32	558.2	1976.54	2295.89
14255299	03:57:35	1.12	499.32	560.2	1978.76	2298.37
14271299	03:57:51	1.12	499.12	557.97	1980.98	2300.85
14287298	03:58:07	1.12	499.4	558.29	1983.2	2303.33
14303299	03:58:23	1.12	499.12	557.99	1985.42	2305.81
14319298	03:58:39	1.12	499.2	558.08	1987.64	2308.29
14335298	03:58:55	1.12	499.12	557.98	1989.86	2310.77
14351298	03:59:11	1.11	499.2	556.07	1992.08	2313.25
14367298	03:59:27	1.12	499.2	558.08	1994.3	2315.73
14383299	03:59:43	1.11	499.2	556.07	1996.52	2318.2
14399298	03:59:59	1.12	499.4	558.28	1998.74	2320.68
14415298	04:00:15	1.12	499.52	558.44	2000.96	2323.15
14431298	04:00:31	1.11	501	558.14	2003.18	2325.63
14447298	04:00:47	1.11	500.72	557.85	2005.4	2328.11
14463298	04:01:03	1.11	499.2	556.08	2007.62	2330.59
14479298	04:01:19	1.11	498.92	555.77	2009.84	2333.06
14495298	04:01:35	1.12	499.12	557.98	2012.06	2335.53
14511298	04:01:51	1.11	499.2	556.06	2014.28	2338.01
14527298	04:02:07	1.11	500.6	555.69	2016.5	2340.48
14543298	04:02:23	1.11	499.4	556.28	2018.73	2342.96
14559298	04:02:39	1.11	499.2	556.06	2020.94	2345.43
14575298	04:02:55	1.11	499.2	554.07	2023.16	2347.9
14591298	04:03:11	1.11	500.6	555.7	2025.39	2350.37
14607299	04:03:27	1.11	500.52	555.63	2027.61	2352.85
14623298	04:03:43	1.11	501	558.15	2029.84	2355.32
14639298	04:03:59	1.11	500.6	555.7	2032.06	2357.8
14655298	04:04:15	1.11	500.8	555.93	2034.29	2360.27
14671299	04:04:31	1.11	500.72	555.83	2036.51	2362.74
14687299	04:04:47	1.11	500.8	557.93	2038.74	2365.22
14703298	04:05:03	1.11	500.8	555.92	2040.97	2367.69
14719298	04:05:19	1.11	499.2	554.07	2043.19	2370.16
14735298	04:05:35	1.11	499	555.84	2045.41	2372.62
14751298	04:05:51	1.11	499.2	554.08	2047.63	2375.08
14767298	04:06:07	1.11	499.12	553.98	2049.85	2377.55
14783298	04:06:23	1.11	499.12	551.99	2052.06	2380.01
14799299	04:06:39	1.11	499.4	554.29	2054.28	2382.47
14815298	04:06:55	1.11	499.32	554.22	2056.5	2384.94
14831298	04:07:11	1.11	499.12	551.98	2058.72	2387.4
14847298	04:07:27	1.11	499.2	552.07	2060.94	2389.86
14863298	04:07:43	1.11	499.32	552.21	2063.16	2392.31
14879298	04:07:59	1.11	499.2	552.09	2065.38	2394.77
14895299	04:08:15	1.11	499.32	552.21	2067.6	2397.23
14911298	04:08:31	1.11	499.52	552.43	2069.82	2399.69
14927298	04:08:47	1.11	499	551.86	2072.04	2402.14
14943298	04:09:03	1.11	499.2	552.09	2074.26	2404.6
14959298	04:09:19	1.11	500.6	553.7	2076.48	2407.06
14975298	04:09:35	1.11	500.92	554.04	2078.7	2409.52
14991298	04:09:51	1.1	499.12	550	2080.93	2411.98
15007298	04:10:07	1.11	499.6	552.53	2083.15	2414.43
15023298	04:10:23	1.11	499.2	552.09	2085.37	2416.88
15039298	04:10:39	1.1	499.32	550.21	2087.59	2419.34
15055299	04:10:55	1.1	499.12	549.99	2089.81	2421.79
15071299	04:11:11	1.11	499.32	552.22	2092.03	2424.24
15087298	04:11:27	1.11	499.32	552.2	2094.25	2426.69
15103299	04:11:43	1.11	499.2	552.09	2096.46	2429.13
15119298	04:11:59	1.1	500.4	551.49	2098.69	2431.58
15135298	04:12:15	1.1	500.72	551.85	2100.91	2434.04
15151298	04:12:31	1.1	500.72	551.83	2103.14	2436.49
15167298	04:12:47	1.1	500.92	550.04	2105.36	2438.94
15183298	04:13:03	1.1	500.72	551.84	2107.59	2441.39
15199298	04:13:19	1.1	499.4	550.31	2109.81	2443.84
15215298	04:13:35	1.1	499.4	548.3	2112.03	2446.29
15231299	04:13:51	1.1	499.52	548.44	2114.25	2448.73
15247298	04:14:07	1.1	499.6	548.53	2116.47	2451.17
15263299	04:14:23	1.1	499.2	548.08	2118.69	2453.61
15279298	04:14:39	1.1	499.6	550.52	2120.91	2456.05
15295298	04:14:55	1.1	499.4	550.3	2123.13	2458.49
15311298	04:15:11	1.1	499.4	548.3	2125.35	2460.93
15327298	04:15:27	1.1	500.72	549.82	2127.57	2463.37
15343298	04:15:43	1.1	500.92	550.06	2129.8	2465.81
15359298	04:15:59	1.09	500.72	547.83	2132.02	2468.25
15375298	04:16:15	1.1	499.32	548.23	2134.24	2470.69
15391298	04:16:31	1.1	499.32	548.22	2136.46	2473.12
15407298	04:16:47	1.1	499.32	548.23	2138.68	2475.56
15423298	04:17:03	1.1	499.4	548.32	2140.9	2477.99
15439299	04:17:19	1.1	499.4	548.31	2143.12	2480.42
15455298	04:17:35	1.1	499.2	548.08	2145.34	2482.85
15471298	04:17:51	1.09	499.32	546.22	2147.56	2485.29
15487299	04:18:07	1.1	499.12	547.99	2149.78	2487.72
15503299	04:18:23	1.1	499.4	548.29	2152	2490.14
15519298	04:18:39	1.09	499.12	546.01	2154.22	2492.57
15535298	04:18:55	1.09	499.2	546.08	2156.44	2495
15551298	04:19:11	1.09	500.92	548.04	2158.66	2497.43
15567298	04:19:27	1.09	500.6	547.7	2160.88	2499.86
15583298	04:19:43	1.09	499.32	546.23	2163.1	2502.29
15599298	04:19:59	1.09	499.12	546	2165.32	2504.71
15615298	04:20:15	1.09	499.32	546.21	2167.54	2507.14
15631298	04:20:31	1.09	499.4	546.3	2169.76	2509.56
15647298	04:20:47	1.09	500.8	545.91	2171.98	2511.98
15663298	04:21:03	1.09	500.72	545.82	2174.21	2514.41
15679298	04:21:19	1.09	500.92	546.03	2176.44	2516.84
15695298	04:21:35	1.09	500.8	545.91	2178.66	2519.26
15711298	04:21:51	1.09	500.92	546.05	2180.89	2521.69
15727298	04:22:07	1.09	500.72	543.82	2183.11	2524.11
15743299	04:22:23	1.09	500.72	545.82	2185.34	2526.53
15759298	04:22:39	1.09	499.2	542.1	2187.56	2528.95
15775298	04:22:55	1.09	499.2	544.1	2189.78	2531.37
15791298	04:23:11	1.09	499.12	544	2192	2533.78
15807298	04:23:27	1.08	499.4	540.31	2194.22	2536.19
15823298	04:23:43	1.09	499.52	542.44	2196.44	2538.6
15839298	04:23:59	1.09	499.2	542.1	2198.66	2541.01
15855298	04:24:15	1.09	499.4	542.32	2200.88	2543.42
15871298	04:24:31	1.09	499.12	542	2203.1	2545.83
15887299	04:24:47	1.09	499.4	542.3	2205.32	2548.24
15903298	04:25:03	1.09	499.2	542.1	2207.54	2550.65
15919298	04:25:19	1.08	499.4	540.32	2209.76	2553.06
15935298	04:25:35	1.09	499.2	542.1	2211.97	2555.46
15951298	04:25:51	1.09	499.32	542.24	2214.19	2557.87
15967298	04:26:07	1.08	499.12	540.02	2216.41	2560.27
15983298	04:26:23	1.08	499.52	540.45	2218.63	2562.67
15999298	04:26:39	1.08	499.12	540.02	2220.85	2565.07
16015298	04:26:55	1.08	499.2	540.1	2223.07	2567.47
16031298	04:27:11	1.08	499.32	540.23	2225.29	2569.87
16047298	04:27:27	1.08	499.4	540.32	2227.51	2572.27
16063298	04:27:43	1.08	499.32	538.23	2229.73	2574.66
16079298	04:27:59	1.08	500.72	539.82	2231.95	2577.06
16095298	04:28:15	1.08	500.92	540.03	2234.18	2579.46
16111299	04:28:31	1.08	499.32	538.22	2236.4	2581.86
16127298	04:28:47	1.08	499.32	538.23	2238.62	2584.25
16143298	04:29:03	1.08	499.2	538.11	2240.84	2586.65
16159299	04:29:19	1.08	499.32	538.24	2243.06	2589.04
16175298	04:29:35	1.08	499.52	538.46	2245.28	2591.43
16191299	04:29:51	1.08	499.6	538.52	2247.5	2593.82
16207298	04:30:07	1.08	499.4	538.34	2249.72	2596.21
16223298	04:30:23	1.07	499.72	536.67	2251.94	2598.59
16239299	04:30:39	1.08	499.4	538.32	2254.16	2600.98
16255299	04:30:55	1.07	499.12	536.01	2256.38	2603.36
16271299	04:31:11	1.07	499.32	536.24	2258.6	2605.74
16287298	04:31:27	1.07	500.8	537.89	2260.82	2608.13
16303298	04:31:43	1.07	501	536.1	2263.05	2610.52
16319298	04:31:59	1.07	500.72	535.81	2265.27	2612.9
16335298	04:32:15	1.07	499.32	536.22	2267.5	2615.28
16351299	04:32:31	1.07	499.32	536.24	2269.71	2617.66
16367298	04:32:47	1.07	499.4	534.32	2271.93	2620.03
16383299	04:33:03	1.07	499.4	534.32	2274.15	2622.41
16399298	04:33:19	1.07	499.32	534.24	2276.37	2624.78
16415298	04:33:35	1.07	499.6	532.54	2278.59	2627.15
16431299	04:33:51	1.07	499.32	532.24	2280.81	2629.52
16447298	04:34:07	1.07	499.4	532.33	2283.03	2631.89
16463298	04:34:23	1.07	499.32	532.24	2285.25	2634.26
16479298	04:34:39	1.06	499.12	530.03	2287.47	2636.62
16495298	04:34:55	1.07	500.92	534.02	2289.69	2638.99
16511298	04:35:11	1.07	500.6	533.68	2291.92	2641.36
16527298	04:35:27	1.07	499.52	532.44	2294.15	2643.73
16543299	04:35:43	1.06	499.4	530.34	2296.37	2646.09
16559298	04:35:59	1.06	499.52	530.46	2298.58	2648.45
16575299	04:36:15	1.06	499.4	530.32	2300.8	2650.8
16591298	04:36:31	1.06	499.32	530.23	2303.02	2653.16
16607299	04:36:47	1.06	499.4	528.34	2305.24	2655.51
16623298	04:37:03	1.06	499.4	528.32	2307.46	2657.86
16639299	04:37:19	1.06	499.32	528.23	2309.68	2660.21
16655298	04:37:35	1.06	499.4	528.33	2311.9	2662.56
16671298	04:37:51	1.05	500.72	527.8	2314.12	2664.91
16687299	04:38:07	1.06	500.72	529.8	2316.35	2667.27
16703298	04:38:23	1.05	500.6	527.67	2318.57	2669.62
16719298	04:38:39	1.05	500.92	528.03	2320.8	2671.97
16735299	04:38:55	1.05	500.72	527.8	2323.03	2674.31
16751299	04:39:11	1.05	500.72	527.79	2325.25	2676.66
16767299	04:39:27	1.05	500.8	525.88	2327.48	2679
16783298	04:39:43	1.05	500.8	525.88	2329.7	2681.34
16799298	04:39:59	1.05	500.6	525.68	2331.93	2683.68
16815298	04:40:15	1.05	500.92	526.02	2334.15	2686.02
16831299	04:40:31	1.05	499.2	522.11	2336.37	2688.34
16847299	04:40:47	1.05	499.32	524.26	2338.59	2690.67
16863298	04:41:03	1.05	499.32	522.24	2340.81	2692.99
16879298	04:41:19	1.05	499.32	522.25	2343.03	2695.31
16895298	04:41:35	1.05	500.6	523.66	2345.26	2697.64
16911299	04:41:51	1.05	500.72	523.79	2347.48	2699.96
16927298	04:42:07	1.04	500.6	521.66	2349.71	2702.28
16943298	04:42:23	1.04	499.32	518.26	2351.93	2704.6
16959298	04:42:39	1.04	499.32	520.25	2354.15	2706.91
16975298	04:42:55	1.04	499.4	518.35	2356.37	2709.22
16991299	04:43:11	1.04	499.32	520.26	2358.59	2711.52
17007298	04:43:27	1.04	499.4	518.35	2360.81	2713.83
17023299	04:43:43	1.03	499.4	516.35	2363.03	2716.13
17039299	04:43:59	1.04	499.32	518.26	2365.25	2718.43
17055299	04:44:15	1.03	499.32	516.26	2367.47	2720.73
17071298	04:44:31	1.04	499.4	518.34	2369.69	2723.02
17087298	04:44:47	1.03	500.6	515.66	2371.91	2725.31
17103298	04:45:03	1.03	500.92	515.98	2374.13	2727.61
17119298	04:45:19	1.03	500.72	515.79	2376.36	2729.9
17135298	04:45:35	1.03	499.6	514.55	2378.58	2732.18
17151298	04:45:51	1.03	499.52	514.47	2380.8	2734.46
17167298	04:46:07	1.03	499.4	512.34	2383.02	2736.74
17183298	04:46:23	1.03	499.32	512.27	2385.24	2739.02
17199298	04:46:39	1.03	499.12	512.05	2387.46	2741.29
17215298	04:46:55	1.02	499.2	510.15	2389.68	2743.56
17231298	04:47:11	1.02	500.92	511.98	2391.9	2745.82
17247298	04:47:27	1.02	500.52	509.55	2394.13	2748.09
17263298	04:47:43	1.01	500.8	507.85	2396.35	2750.36
17279298	04:47:59	1.01	500.6	507.65	2398.58	2752.62
17295298	04:48:15	1.01	500.72	507.77	2400.8	2754.87
17311298	04:48:31	1.01	500.72	505.76	2403.03	2757.12
17327299	04:48:47	1.01	499.32	504.28	2405.25	2759.37
17343298	04:49:03	1.01	499	503.97	2407.47	2761.61
17359298	04:49:19	1.01	499.12	502.08	2409.69	2763.85
17375299	04:49:35	1.01	499.4	502.38	2411.91	2766.08
17391298	04:49:51	1.01	499	501.94	2414.13	2768.31
17407298	04:50:07	1	499.32	500.28	2416.35	2770.54
17409298	04:50:09	1	498.8	497.77	2416.62	2770.82
MPower AA @0.2C #4