## LOGGER00
millis	time	voltage	current	power	capacity	energy
0	00:00:00	1.29	501.32	648.76	0	0
15962	00:00:16	1.29	499.8	644.75	2.22	2.87
31962	00:00:32	1.29	499.92	642.89	4.44	5.73
47962	00:00:48	1.29	499.8	642.73	6.66	8.58
63962	00:01:04	1.28	499.8	640.74	8.88	11.43
79962	00:01:20	1.28	499.52	638.36	11.1	14.27
95962	00:01:36	1.27	499.6	636.47	13.32	17.1
111962	00:01:52	1.27	499.72	634.63	15.54	19.93
127962	00:02:08	1.27	499.92	634.89	17.77	22.75
143962	00:02:24	1.26	499.72	630.65	19.99	25.57
159962	00:02:40	1.27	499.72	632.65	22.21	28.38
175962	00:02:56	1.26	500	631	24.43	31.18
191963	00:03:12	1.26	499.72	630.63	26.65	33.99
207962	00:03:28	1.26	499.8	630.74	28.87	36.78
223962	00:03:44	1.25	499.92	626.89	31.09	39.58
239962	00:04:00	1.26	499.72	628.65	33.31	42.37
255963	00:04:16	1.25	499.6	626.49	35.54	45.15
271962	00:04:32	1.25	500	622.99	37.76	47.93
287962	00:04:48	1.25	499.92	622.89	39.98	50.7
303962	00:05:04	1.25	499.92	622.89	42.2	53.47
319962	00:05:20	1.24	499.72	620.64	44.42	56.24
335962	00:05:36	1.24	500.2	621.23	46.64	59
351962	00:05:52	1.24	499.72	620.64	48.86	61.76
367962	00:06:08	1.24	499.72	620.64	51.09	64.52
383963	00:06:24	1.24	499.72	618.65	53.31	67.27
399962	00:06:40	1.24	499.92	618.88	55.53	70.02
415962	00:06:56	1.24	499.72	618.64	57.75	72.78
431962	00:07:12	1.24	499.8	618.75	59.97	75.52
447962	00:07:28	1.24	499.92	618.88	62.19	78.27
463962	00:07:44	1.24	499.92	618.9	64.41	81.01
479962	00:08:00	1.23	499.8	616.76	66.64	83.76
495962	00:08:16	1.23	499.52	616.4	68.86	86.5
511963	00:08:32	1.23	499.8	614.73	71.08	89.23
527962	00:08:48	1.23	499.6	614.5	73.3	91.97
543962	00:09:04	1.23	499.72	614.65	75.52	94.7
559962	00:09:20	1.23	499.72	614.64	77.74	97.44
575963	00:09:36	1.23	499.52	614.39	79.96	100.17
591962	00:09:52	1.23	499.72	612.65	82.19	102.89
607962	00:10:08	1.23	499.72	612.65	84.41	105.62
623962	00:10:24	1.22	499.8	610.74	86.63	108.34
639963	00:10:40	1.23	499.72	612.64	88.85	111.06
655962	00:10:56	1.23	499.6	612.51	91.07	113.78
671963	00:11:12	1.22	499.72	610.66	93.29	116.5
687962	00:11:28	1.23	499.92	612.87	95.51	119.22
703962	00:11:44	1.22	500	610.98	97.74	121.94
719962	00:12:00	1.22	500	611	99.96	124.65
735962	00:12:16	1.22	499.6	608.49	102.18	127.36
751963	00:12:32	1.22	499.92	610.89	104.4	130.07
767962	00:12:48	1.22	499.8	608.74	106.62	132.78
783963	00:13:04	1.22	499.92	608.9	108.84	135.48
799962	00:13:20	1.22	499.72	608.65	111.06	138.19
815962	00:13:36	1.22	499.72	608.65	113.28	140.89
831962	00:13:52	1.22	499.92	608.9	115.5	143.59
847963	00:14:08	1.21	499.92	606.89	117.73	146.29
863962	00:14:24	1.21	499.8	606.74	119.95	148.99
879963	00:14:40	1.22	499.6	608.5	122.17	151.69
895962	00:14:56	1.21	500	606.99	124.39	154.39
911962	00:15:12	1.22	499.8	608.74	126.61	157.09
927962	00:15:28	1.21	499.8	606.75	128.83	159.78
943963	00:15:44	1.21	499.8	604.74	131.05	162.48
959962	00:16:00	1.21	499.8	606.75	133.27	165.17
975963	00:16:16	1.21	499.6	606.5	135.49	167.86
991962	00:16:32	1.21	499.8	604.74	137.72	170.55
1007962	00:16:48	1.21	499.92	604.91	139.94	173.24
1023962	00:17:04	1.21	499.8	604.76	142.16	175.93
1039962	00:17:20	1.21	499.92	604.88	144.38	178.62
1055962	00:17:36	1.21	499.8	604.74	146.6	181.31
1071962	00:17:52	1.21	499.52	604.41	148.82	184
1087962	00:18:08	1.21	499.6	604.49	151.04	186.69
1103962	00:18:24	1.21	499.8	604.75	153.27	189.37
1119962	00:18:40	1.21	499.72	604.64	155.49	192.06
1135963	00:18:56	1.21	499.72	604.65	157.71	194.75
1151963	00:19:12	1.21	499.72	604.64	159.93	197.43
1167962	00:19:28	1.21	499.52	602.41	162.15	200.11
1183962	00:19:44	1.21	499.8	602.75	164.37	202.79
1199963	00:20:00	1.2	499.92	600.89	166.59	205.47
1215962	00:20:16	1.21	499.92	602.9	168.81	208.14
1231963	00:20:32	1.2	499.72	600.66	171.03	210.82
1247962	00:20:48	1.21	499.6	602.5	173.26	213.49
1263963	00:21:04	1.21	499.6	602.5	175.48	216.16
1279962	00:21:20	1.2	499.92	600.9	177.7	218.84
1295962	00:21:36	1.2	499.6	600.5	179.92	221.51
1311962	00:21:52	1.2	499.72	600.65	182.14	224.18
1327963	00:22:08	1.2	499.72	600.64	184.36	226.85
1343962	00:22:24	1.2	499.6	600.5	186.58	229.52
1359962	00:22:40	1.2	499.92	600.88	188.8	232.19
1375962	00:22:56	1.2	499.92	600.89	191.02	234.86
1391963	00:23:12	1.2	499.6	600.51	193.24	237.53
1407962	00:23:28	1.2	499.72	600.64	195.47	240.2
1423962	00:23:44	1.2	499.8	600.75	197.69	242.87
1439962	00:24:00	1.2	499.8	600.76	199.91	245.54
1455963	00:24:16	1.2	499.52	600.4	202.13	248.21
1471963	00:24:32	1.2	499.6	600.5	204.35	250.88
1487962	00:24:48	1.2	499.72	600.64	206.57	253.55
1503962	00:25:04	1.2	499.72	600.64	208.79	256.22
1519962	00:25:20	1.2	499.72	600.66	211.01	258.89
1535962	00:25:36	1.2	499.72	598.64	213.23	261.56
1551962	00:25:52	1.2	499.92	600.89	215.45	264.23
1567962	00:26:08	1.2	499.8	600.75	217.68	266.89
1583962	00:26:24	1.2	499.8	600.74	219.9	269.56
1599962	00:26:40	1.2	499.72	600.66	222.12	272.23
1615963	00:26:56	1.2	499.8	598.74	224.34	274.9
1631963	00:27:12	1.2	499.72	600.64	226.56	277.57
1647962	00:27:28	1.2	499.52	600.4	228.78	280.23
1663962	00:27:44	1.2	499.8	600.73	231	282.9
1679962	00:28:00	1.2	499.52	600.41	233.22	285.56
1695962	00:28:16	1.2	499.6	598.5	235.44	288.23
1711962	00:28:32	1.2	499.72	598.64	237.66	290.89
1727962	00:28:48	1.2	499.72	598.64	239.89	293.55
1743962	00:29:04	1.2	499.92	598.91	242.11	296.21
1759962	00:29:20	1.2	499.6	598.51	244.33	298.88
1775962	00:29:36	1.2	500	599	246.55	301.54
1791962	00:29:52	1.2	499.4	598.27	248.77	304.19
1807962	00:30:08	1.2	499.6	598.51	250.99	306.85
1823963	00:30:24	1.2	499.52	598.41	253.21	309.51
1839962	00:30:40	1.19	499.8	596.74	255.43	312.16
1855962	00:30:56	1.19	499.52	596.4	257.65	314.82
1871962	00:31:12	1.19	499.32	596.17	259.87	317.47
1887962	00:31:28	1.19	499.72	596.66	262.1	320.13
1903962	00:31:44	1.19	499.6	596.5	264.32	322.78
1919963	00:32:00	1.19	499.6	596.51	266.54	325.43
1935962	00:32:16	1.19	499.52	596.41	268.76	328.08
1951962	00:32:32	1.19	499.92	596.88	270.98	330.74
1967963	00:32:48	1.19	499.8	596.75	273.2	333.39
1983963	00:33:04	1.19	499.6	594.51	275.42	336.04
1999962	00:33:20	1.19	499.8	596.75	277.64	338.69
2015962	00:33:36	1.19	499.72	596.65	279.86	341.33
2031962	00:33:52	1.19	499.8	594.74	282.08	343.98
2047963	00:34:08	1.19	499.72	596.64	284.3	346.63
2063963	00:34:24	1.19	499.8	594.75	286.53	349.28
2079962	00:34:40	1.19	499.72	594.64	288.75	351.92
2095963	00:34:56	1.19	499.72	594.65	290.97	354.57
2111963	00:35:12	1.19	499.52	596.4	293.19	357.21
2127962	00:35:28	1.19	500	594.96	295.41	359.85
2143962	00:35:44	1.19	499.72	594.65	297.63	362.5
2159962	00:36:00	1.19	500	595	299.85	365.14
2175962	00:36:16	1.19	499.6	594.51	302.07	367.78
2191962	00:36:32	1.19	500	594.99	304.29	370.43
2207963	00:36:48	1.19	499.72	594.66	306.51	373.07
2223962	00:37:04	1.19	499.72	594.66	308.73	375.71
2239962	00:37:20	1.19	499.2	596.03	310.95	378.35
2255962	00:37:36	1.19	499.6	592.5	313.17	381
2271963	00:37:52	1.19	499.72	594.64	315.4	383.64
2287962	00:38:08	1.19	499.6	594.5	317.62	386.28
2303962	00:38:24	1.19	499.6	594.51	319.84	388.91
2319963	00:38:40	1.19	499.72	592.65	322.06	391.55
2335962	00:38:56	1.19	499.72	594.65	324.28	394.19
2351962	00:39:12	1.19	499.72	594.65	326.5	396.83
2367963	00:39:28	1.19	499.6	592.5	328.72	399.46
2383963	00:39:44	1.19	499.6	592.5	330.94	402.1
2399962	00:40:00	1.19	499.72	594.67	333.16	404.74
2415962	00:40:16	1.19	499.92	594.89	335.38	407.37
2431962	00:40:32	1.19	499.72	592.65	337.6	410.01
2447962	00:40:48	1.19	499.6	592.51	339.82	412.64
2463962	00:41:04	1.19	499.72	594.65	342.04	415.28
2479963	00:41:20	1.19	499.72	594.65	344.26	417.92
2495962	00:41:36	1.19	499.52	592.42	346.49	420.55
2511962	00:41:52	1.19	499.52	592.43	348.71	423.19
2527962	00:42:08	1.19	499.6	592.51	350.93	425.82
2543962	00:42:24	1.19	499.8	594.76	353.15	428.46
2559962	00:42:40	1.19	499.92	592.87	355.37	431.09
2575962	00:42:56	1.19	499.6	592.51	357.59	433.72
2591963	00:43:12	1.18	499.8	590.75	359.81	436.36
2607962	00:43:28	1.19	499.92	592.89	362.03	438.99
2623962	00:43:44	1.19	499.8	592.75	364.26	441.63
2639963	00:44:00	1.19	499.8	592.75	366.48	444.26
2655962	00:44:16	1.18	499.8	590.75	368.7	446.89
2671962	00:44:32	1.19	499.72	592.64	370.92	449.52
2687962	00:44:48	1.19	499.52	592.41	373.14	452.16
2703962	00:45:04	1.19	499.8	592.75	375.36	454.79
2719962	00:45:20	1.18	499.72	590.66	377.58	457.42
2735962	00:45:36	1.19	499.72	592.65	379.8	460.05
2751962	00:45:52	1.19	499.72	592.67	382.03	462.68
2767962	00:46:08	1.19	499.8	592.75	384.25	465.31
2783962	00:46:24	1.18	499.6	590.51	386.47	467.94
2799962	00:46:40	1.19	500.12	593.14	388.69	470.57
2815962	00:46:56	1.18	500	591	390.91	473.2
2831962	00:47:12	1.19	499.72	592.66	393.13	475.83
2847962	00:47:28	1.19	499.92	592.88	395.35	478.46
2863962	00:47:44	1.18	499.6	590.51	397.57	481.09
2879963	00:48:00	1.18	499.72	590.66	399.8	483.72
2895962	00:48:16	1.18	499.6	590.51	402.02	486.34
2911962	00:48:32	1.19	499.4	592.27	404.24	488.97
2927963	00:48:48	1.18	500	591	406.46	491.6
2943962	00:49:04	1.19	499.92	592.92	408.68	494.22
2959962	00:49:20	1.18	500	590.99	410.9	496.85
2975962	00:49:36	1.19	499.92	592.91	413.12	499.48
2991962	00:49:52	1.18	499.8	590.76	415.35	502.11
3007962	00:50:08	1.18	499.92	590.9	417.57	504.73
3023962	00:50:24	1.19	499.92	592.89	419.79	507.36
3039963	00:50:40	1.18	499.8	590.75	422.01	509.99
3055963	00:50:56	1.18	499.6	590.52	424.23	512.61
3071963	00:51:12	1.18	499.72	590.66	426.45	515.24
3087962	00:51:28	1.18	499.8	590.75	428.67	517.86
3103962	00:51:44	1.18	500.32	591.36	430.89	520.49
3119962	00:52:00	1.18	499.92	590.9	433.12	523.12
3135963	00:52:16	1.18	499.72	590.65	435.34	525.74
3151962	00:52:32	1.18	500	591	437.56	528.37
3167962	00:52:48	1.18	499.8	590.75	439.78	530.99
3183962	00:53:04	1.18	499.6	590.51	442	533.62
3199963	00:53:20	1.18	499.8	590.74	444.22	536.24
3215962	00:53:36	1.18	499.72	590.65	446.44	538.87
3231962	00:53:52	1.18	499.72	590.66	448.66	541.49
3247962	00:54:08	1.19	499.6	592.51	450.88	544.12
3263962	00:54:24	1.18	499.8	590.75	453.11	546.74
3279962	00:54:40	1.18	499.52	588.41	455.33	549.37
3295962	00:54:56	1.18	499.72	590.67	457.55	551.99
3311962	00:55:12	1.18	499.92	588.9	459.77	554.61
3327963	00:55:28	1.18	499.92	588.9	461.99	557.24
3343962	00:55:44	1.18	499.8	590.76	464.21	559.86
3359962	00:56:00	1.18	499.72	590.65	466.43	562.48
3375962	00:56:16	1.18	499.72	588.66	468.65	565.1
3391962	00:56:32	1.18	499.8	588.75	470.88	567.73
3407962	00:56:48	1.18	499.72	590.65	473.1	570.35
3423962	00:57:04	1.18	499.72	590.65	475.32	572.97
3439963	00:57:20	1.18	499.4	588.28	477.54	575.59
3455962	00:57:36	1.18	500	588.99	479.76	578.22
3471962	00:57:52	1.18	499.8	588.75	481.98	580.84
3487963	00:58:08	1.18	499.6	590.53	484.2	583.46
3503962	00:58:24	1.18	499.72	590.66	486.42	586.08
3519962	00:58:40	1.18	499.72	588.66	488.64	588.7
3535962	00:58:56	1.18	499.72	588.67	490.87	591.32
3551962	00:59:12	1.18	499.6	590.53	493.09	593.94
3567963	00:59:28	1.18	500	590.98	495.31	596.55
3583962	00:59:44	1.18	499.72	588.65	497.53	599.17
3599962	01:00:00	1.18	499.8	588.75	499.75	601.79
3615962	01:00:16	1.18	499.52	590.42	501.97	604.41
3631962	01:00:32	1.18	499.6	588.51	504.19	607.03
3647962	01:00:48	1.18	499.6	588.5	506.41	609.65
3663962	01:01:04	1.18	499.6	588.51	508.63	612.27
3679962	01:01:20	1.18	499.6	588.53	510.85	614.88
3695962	01:01:36	1.18	499.8	588.75	513.07	617.5
3711962	01:01:52	1.18	499.8	588.75	515.3	620.12
3727962	01:02:08	1.18	499.72	588.65	517.52	622.74
3743962	01:02:24	1.18	499.4	588.27	519.74	625.36
3759962	01:02:40	1.17	499.52	586.44	521.96	627.97
3775962	01:02:56	1.18	499.92	588.9	524.18	630.59
3791962	01:03:12	1.18	499.6	588.51	526.4	633.21
3807962	01:03:28	1.18	499.72	588.65	528.62	635.82
3823963	01:03:44	1.18	499.8	590.75	530.84	638.44
3839962	01:04:00	1.18	499.4	588.28	533.06	641.05
3855962	01:04:16	1.17	500	586.98	535.28	643.67
3871962	01:04:32	1.18	499.8	588.75	537.5	646.29
3887962	01:04:48	1.18	499.72	588.66	539.73	648.9
3903962	01:05:04	1.18	499.8	588.75	541.95	651.52
3919962	01:05:20	1.18	499.8	588.74	544.17	654.13
3935962	01:05:36	1.18	499.52	588.42	546.39	656.75
3951963	01:05:52	1.18	499.52	588.41	548.61	659.37
3967962	01:06:08	1.18	499.8	588.76	550.83	661.98
3983962	01:06:24	1.18	499.92	588.89	553.05	664.6
3999962	01:06:40	1.18	499.52	588.42	555.27	667.21
4015962	01:06:56	1.18	499.6	588.51	557.49	669.83
4031962	01:07:12	1.18	499.8	588.75	559.71	672.44
4047962	01:07:28	1.17	499.6	586.52	561.93	675.06
4063962	01:07:44	1.17	499.52	586.42	564.16	677.67
4079962	01:08:00	1.18	499.52	588.41	566.38	680.29
4095962	01:08:16	1.18	499.8	588.75	568.6	682.9
4111962	01:08:32	1.17	499.72	586.66	570.82	685.52
4127962	01:08:48	1.18	499.6	588.52	573.04	688.13
4143962	01:09:04	1.18	499.6	588.51	575.26	690.74
4159962	01:09:20	1.18	499.8	588.74	577.48	693.36
4175963	01:09:36	1.17	499.72	586.66	579.7	695.97
4191963	01:09:52	1.18	499.72	588.67	581.92	698.59
4207962	01:10:08	1.17	499.72	586.66	584.14	701.2
4223962	01:10:24	1.17	499.72	586.65	586.36	703.82
4239962	01:10:40	1.18	499.72	588.66	588.58	706.43
4255962	01:10:56	1.18	499.8	588.75	590.81	709.04
4271962	01:11:12	1.18	499.8	588.74	593.03	711.66
4287962	01:11:28	1.18	499.8	588.76	595.25	714.27
4303963	01:11:44	1.17	499.8	586.75	597.47	716.89
4319963	01:12:00	1.18	499.92	588.9	599.69	719.5
4335962	01:12:16	1.17	499.6	586.52	601.91	722.11
4351963	01:12:32	1.17	499.72	586.66	604.13	724.73
4367962	01:12:48	1.18	499.8	588.75	606.35	727.34
4383962	01:13:04	1.17	500	586.97	608.58	729.96
4399962	01:13:20	1.18	499.8	588.75	610.8	732.57
4415963	01:13:36	1.17	499.8	586.75	613.02	735.18
4431962	01:13:52	1.18	499.72	588.68	615.24	737.8
4447962	01:14:08	1.17	499.52	586.42	617.46	740.41
4463962	01:14:24	1.18	499.72	588.66	619.68	743.02
4479962	01:14:40	1.18	500	588.99	621.9	745.64
4495962	01:14:56	1.17	499.8	586.75	624.13	748.25
4511962	01:15:12	1.18	499.6	588.51	626.35	750.86
4527963	01:15:28	1.18	499.92	588.9	628.57	753.47
4543962	01:15:44	1.17	499.6	586.52	630.79	756.08
4559962	01:16:00	1.17	499.8	586.74	633.01	758.69
4575962	01:16:16	1.17	499.6	586.51	635.23	761.3
4591962	01:16:32	1.18	499.8	588.74	637.45	763.91
4607962	01:16:48	1.17	499.52	586.42	639.67	766.52
4623962	01:17:04	1.18	499.92	588.88	641.9	769.14
4639962	01:17:20	1.17	499.72	586.66	644.12	771.75
4655962	01:17:36	1.17	499.8	586.76	646.34	774.36
4671963	01:17:52	1.18	500	589	648.56	776.97
4687963	01:18:08	1.17	500	586.99	650.78	779.58
4703962	01:18:24	1.17	499.8	586.76	653	782.19
4719962	01:18:40	1.17	499.6	586.53	655.22	784.8
4735962	01:18:56	1.18	500.2	589.24	657.45	787.41
4751963	01:19:12	1.18	499.8	588.75	659.67	790.02
4767962	01:19:28	1.17	499.6	586.52	661.89	792.63
4783962	01:19:44	1.17	499.92	586.89	664.11	795.24
4799963	01:20:00	1.18	499.52	588.42	666.33	797.85
4815963	01:20:16	1.17	499.8	586.75	668.55	800.46
4831962	01:20:32	1.17	500	586.99	670.77	803.06
4847962	01:20:48	1.18	499.6	588.52	672.99	805.67
4863963	01:21:04	1.17	499.52	586.43	675.22	808.28
4879962	01:21:20	1.17	499.8	586.76	677.44	810.89
4895963	01:21:36	1.18	499.6	588.51	679.66	813.5
4911962	01:21:52	1.17	499.92	586.89	681.88	816.11
4927962	01:22:08	1.17	499.8	586.75	684.1	818.71
4943962	01:22:24	1.17	499.92	586.91	686.32	821.32
4959963	01:22:40	1.17	499.6	586.53	688.54	823.93
4975962	01:22:56	1.17	499.6	586.51	690.77	826.54
4991963	01:23:12	1.17	499.8	586.76	692.99	829.14
5007962	01:23:28	1.17	499.92	586.9	695.21	831.75
5023962	01:23:44	1.17	499.8	586.75	697.43	834.36
5039962	01:24:00	1.17	499.92	586.9	699.65	836.97
5055962	01:24:16	1.17	500	587	701.87	839.58
5071962	01:24:32	1.17	499.8	586.76	704.09	842.18
5087962	01:24:48	1.17	500	586.99	706.31	844.79
5103962	01:25:04	1.17	499.92	586.9	708.54	847.4
5119962	01:25:20	1.17	499.8	586.76	710.76	850
5135962	01:25:36	1.17	499.72	586.65	712.98	852.61
5151962	01:25:52	1.17	499.72	586.65	715.2	855.22
5167962	01:26:08	1.17	499.72	586.65	717.42	857.82
5183962	01:26:24	1.17	499.8	584.76	719.64	860.43
5199962	01:26:40	1.17	499.72	586.67	721.86	863.04
5215962	01:26:56	1.17	500.12	587.14	724.08	865.64
5231962	01:27:12	1.17	499.8	586.76	726.31	868.25
5247962	01:27:28	1.17	499.6	586.53	728.53	870.86
5263962	01:27:44	1.17	499.8	586.76	730.75	873.47
5279962	01:28:00	1.17	499.72	586.65	732.97	876.07
5295962	01:28:16	1.17	499.8	584.76	735.19	878.68
5311962	01:28:32	1.17	499.52	586.42	737.41	881.28
5327962	01:28:48	1.17	499.72	584.66	739.63	883.89
5343962	01:29:04	1.17	499.8	584.75	741.85	886.5
5359962	01:29:20	1.17	499.8	586.74	744.07	889.1
5375963	01:29:36	1.17	499.52	584.43	746.3	891.71
5391962	01:29:52	1.17	499.8	584.76	748.52	894.32
5407962	01:30:08	1.17	499.8	586.76	750.74	896.92
5423962	01:30:24	1.17	499.72	586.67	752.96	899.53
5439962	01:30:40	1.17	499.72	586.64	755.18	902.14
5455962	01:30:56	1.17	499.8	586.75	757.4	904.74
5471962	01:31:12	1.17	499.72	586.65	759.62	907.35
5487962	01:31:28	1.17	499.6	586.51	761.84	909.95
5503962	01:31:44	1.17	499.6	584.52	764.06	912.56
5519962	01:32:00	1.17	499.72	586.66	766.29	915.17
5535962	01:32:16	1.17	499.72	586.66	768.51	917.77
5551962	01:32:32	1.17	499.72	586.65	770.73	920.38
5567963	01:32:48	1.17	499.52	584.42	772.95	922.98
5583962	01:33:04	1.17	499.6	584.52	775.17	925.59
5599962	01:33:20	1.17	499.8	586.74	777.39	928.19
5615963	01:33:36	1.17	499.92	584.89	779.61	930.8
5631962	01:33:52	1.17	499.6	586.52	781.83	933.4
5647963	01:34:08	1.17	500	584.98	784.05	936.01
5663962	01:34:24	1.17	499.8	586.77	786.27	938.61
5679963	01:34:40	1.17	499.72	584.65	788.5	941.22
5695962	01:34:56	1.17	499.6	584.52	790.72	943.82
5711962	01:35:12	1.17	499.72	586.65	792.94	946.43
5727963	01:35:28	1.17	499.72	584.66	795.16	949.03
5743962	01:35:44	1.17	499.72	584.65	797.38	951.63
5759963	01:36:00	1.17	499.8	586.77	799.6	954.24
5775962	01:36:16	1.17	499.8	584.76	801.82	956.84
5791962	01:36:32	1.17	499.6	586.51	804.04	959.45
5807963	01:36:48	1.17	499.72	586.67	806.26	962.05
5823962	01:37:04	1.17	499.72	586.64	808.48	964.66
5839962	01:37:20	1.17	499.92	586.89	810.71	967.26
5855962	01:37:36	1.17	499.6	586.52	812.93	969.86
5871962	01:37:52	1.17	499.72	586.67	815.15	972.47
5887962	01:38:08	1.17	499.8	586.76	817.37	975.08
5903962	01:38:24	1.17	499.72	584.66	819.59	977.68
5919962	01:38:40	1.17	499.8	586.76	821.81	980.29
5935963	01:38:56	1.17	499.6	586.52	824.03	982.89
5951962	01:39:12	1.17	499.72	586.66	826.25	985.5
5967962	01:39:28	1.17	499.52	586.42	828.47	988.1
5983962	01:39:44	1.17	499.8	584.76	830.69	990.71
5999962	01:40:00	1.17	499.6	586.51	832.91	993.31
6015962	01:40:16	1.17	499.4	586.27	835.14	995.91
6031962	01:40:32	1.17	499.72	586.65	837.36	998.52
6047962	01:40:48	1.17	499.4	586.28	839.58	1001.12
6063963	01:41:04	1.17	499.6	586.52	841.8	1003.73
6079962	01:41:20	1.17	500	584.98	844.02	1006.33
6095962	01:41:36	1.17	499.8	584.75	846.24	1008.94
6111963	01:41:52	1.17	499.8	586.76	848.46	1011.54
6127962	01:42:08	1.17	499.52	584.42	850.68	1014.14
6143962	01:42:24	1.17	499.6	584.52	852.9	1016.75
6159962	01:42:40	1.17	499.6	586.53	855.12	1019.35
6175962	01:42:56	1.17	499.8	586.75	857.34	1021.96
6191962	01:43:12	1.17	499.8	584.75	859.57	1024.56
6207962	01:43:28	1.17	499.8	586.76	861.79	1027.16
6223963	01:43:44	1.17	499.92	584.9	864.01	1029.77
6239962	01:44:00	1.17	500	584.98	866.23	1032.37
6255963	01:44:16	1.17	499.8	586.76	868.45	1034.97
6271963	01:44:32	1.17	499.8	586.76	870.67	1037.58
6287962	01:44:48	1.17	499.6	586.52	872.89	1040.18
6303962	01:45:04	1.17	499.8	586.75	875.11	1042.78
6319962	01:45:20	1.17	499.8	586.75	877.34	1045.39
6335962	01:45:36	1.17	499.8	586.75	879.56	1047.99
6351963	01:45:52	1.17	499.72	586.66	881.78	1050.59
6367963	01:46:08	1.17	499.8	584.77	884	1053.2
6383963	01:46:24	1.17	499.92	584.9	886.22	1055.8
6399962	01:46:40	1.17	499.92	586.89	888.44	1058.4
6415963	01:46:56	1.17	499.92	584.89	890.66	1061
6431963	01:47:12	1.17	499.72	584.66	892.89	1063.6
6447962	01:47:28	1.17	499.6	584.53	895.11	1066.21
6463962	01:47:44	1.17	499.8	584.75	897.33	1068.81
6479962	01:48:00	1.17	499.8	584.75	899.55	1071.41
6495963	01:48:16	1.17	499.6	584.53	901.77	1074.01
6511963	01:48:32	1.17	499.6	584.53	903.99	1076.62
6527962	01:48:48	1.17	499.8	584.76	906.21	1079.22
6543962	01:49:04	1.17	499.72	584.66	908.43	1081.82
6559962	01:49:20	1.17	499.92	584.9	910.66	1084.42
6575962	01:49:36	1.17	499.8	584.76	912.88	1087.02
6591962	01:49:52	1.17	499.92	586.91	915.1	1089.62
6607962	01:50:08	1.17	499.52	584.42	917.32	1092.22
6623963	01:50:24	1.17	499.8	584.75	919.54	1094.82
6639962	01:50:40	1.17	499.72	586.67	921.76	1097.42
6655962	01:50:56	1.17	499.72	584.65	923.98	1100.02
6671962	01:51:12	1.17	499.6	584.52	926.2	1102.62
6687962	01:51:28	1.17	499.8	584.74	928.43	1105.22
6703962	01:51:44	1.17	499.72	584.67	930.65	1107.82
6719962	01:52:00	1.17	499.8	584.76	932.87	1110.42
6735962	01:52:16	1.17	499.92	584.89	935.09	1113.02
6751963	01:52:32	1.17	499.72	584.67	937.31	1115.62
6767962	01:52:48	1.17	499.6	584.53	939.53	1118.22
6783963	01:53:04	1.17	499.8	584.76	941.75	1120.82
6799962	01:53:20	1.17	499.92	586.88	943.97	1123.42
6815962	01:53:36	1.17	499.6	584.52	946.19	1126.01
6831962	01:53:52	1.17	499.8	584.75	948.42	1128.61
6847962	01:54:08	1.17	499.6	586.52	950.64	1131.21
6863962	01:54:24	1.17	499.8	584.75	952.86	1133.81
6879962	01:54:40	1.17	499.52	584.42	955.08	1136.41
6895963	01:54:56	1.17	499.6	582.51	957.3	1139.01
6911962	01:55:12	1.17	499.72	582.65	959.52	1141.6
6927962	01:55:28	1.17	499.8	584.75	961.74	1144.2
6943963	01:55:44	1.17	500	584.99	963.96	1146.8
6959962	01:56:00	1.17	499.92	584.9	966.18	1149.4
6975962	01:56:16	1.17	500	584.98	968.41	1152
6991962	01:56:32	1.17	499.72	584.66	970.63	1154.59
7007962	01:56:48	1.17	499.92	584.88	972.85	1157.19
7023963	01:57:04	1.17	499.6	584.52	975.07	1159.79
7039962	01:57:20	1.17	499.6	584.52	977.29	1162.39
7055962	01:57:36	1.17	499.92	584.88	979.51	1164.98
7071962	01:57:52	1.17	499.6	584.51	981.73	1167.58
7087962	01:58:08	1.17	499.92	584.89	983.95	1170.17
7103962	01:58:24	1.17	499.52	584.41	986.17	1172.77
7119962	01:58:40	1.17	499.6	584.51	988.39	1175.37
7135962	01:58:56	1.17	499.6	584.51	990.62	1177.96
7151962	01:59:12	1.17	499.72	584.66	992.84	1180.56
7167962	01:59:28	1.17	499.52	584.42	995.06	1183.15
7183963	01:59:44	1.17	499.6	584.51	997.28	1185.75
7199962	02:00:00	1.17	499.52	584.41	999.5	1188.34
7215962	02:00:16	1.17	499.72	584.65	1001.72	1190.94
7231962	02:00:32	1.17	499.52	582.43	1003.94	1193.53
7247962	02:00:48	1.17	499.92	584.88	1006.16	1196.12
7263962	02:01:04	1.17	499.72	582.65	1008.38	1198.72
7279963	02:01:20	1.17	499.8	584.75	1010.6	1201.31
7295962	02:01:36	1.17	499.6	582.51	1012.82	1203.9
7311962	02:01:52	1.17	499.52	582.44	1015.04	1206.5
7327963	02:02:08	1.17	500.12	583.13	1017.27	1209.09
7343962	02:02:24	1.17	499.92	584.88	1019.49	1211.69
7359962	02:02:40	1.17	499.8	584.76	1021.71	1214.28
7375962	02:02:56	1.17	499.52	584.42	1023.93	1216.87
7391963	02:03:12	1.17	499.6	582.52	1026.15	1219.46
7407962	02:03:28	1.17	499.6	582.51	1028.37	1222.06
7423962	02:03:44	1.17	499.72	584.65	1030.59	1224.65
7439962	02:04:00	1.17	499.4	582.29	1032.81	1227.24
7455962	02:04:16	1.17	499.92	584.9	1035.03	1229.83
7471963	02:04:32	1.17	499.72	582.66	1037.25	1232.42
7487962	02:04:48	1.17	499.52	582.43	1039.47	1235.01
7503962	02:05:04	1.17	499.92	582.89	1041.69	1237.6
7519962	02:05:20	1.17	499.92	582.89	1043.91	1240.19
7535962	02:05:36	1.17	499.6	584.52	1046.14	1242.78
7551963	02:05:52	1.17	499.8	582.75	1048.36	1245.38
7567962	02:06:08	1.17	499.72	584.66	1050.58	1247.97
7583963	02:06:24	1.17	499.52	582.44	1052.8	1250.56
7599962	02:06:40	1.17	499.6	582.51	1055.02	1253.15
7615962	02:06:56	1.17	499.72	584.64	1057.24	1255.74
7631962	02:07:12	1.17	499.72	582.66	1059.46	1258.33
7647962	02:07:28	1.17	499.52	582.43	1061.68	1260.92
7663962	02:07:44	1.17	499.6	584.52	1063.9	1263.51
7679963	02:08:00	1.17	499.8	582.75	1066.12	1266.1
7695962	02:08:16	1.17	499.92	582.89	1068.34	1268.69
7711962	02:08:32	1.17	499.72	582.66	1070.56	1271.28
7727962	02:08:48	1.17	499.72	582.66	1072.78	1273.87
7743962	02:09:04	1.17	499.92	584.89	1075.01	1276.46
7759962	02:09:20	1.17	499.8	582.74	1077.23	1279.05
7775962	02:09:36	1.17	499.8	582.75	1079.45	1281.64
7791962	02:09:52	1.17	499.72	582.66	1081.67	1284.22
7807962	02:10:08	1.17	499.52	582.44	1083.89	1286.81
7823962	02:10:24	1.17	500	582.99	1086.11	1289.4
7839962	02:10:40	1.17	499.8	582.75	1088.33	1291.99
7855962	02:10:56	1.17	499.6	582.5	1090.55	1294.58
7871962	02:11:12	1.17	499.6	582.52	1092.77	1297.16
7887962	02:11:28	1.17	499.92	582.89	1094.99	1299.75
7903963	02:11:44	1.17	499.72	582.66	1097.22	1302.34
7919962	02:12:00	1.17	499.8	582.75	1099.44	1304.93
7935962	02:12:16	1.17	499.72	582.67	1101.66	1307.51
7951962	02:12:32	1.17	499.72	582.64	1103.88	1310.1
7967962	02:12:48	1.16	500.12	581.13	1106.1	1312.69
7983962	02:13:04	1.17	499.8	582.77	1108.32	1315.27
7999962	02:13:20	1.16	499.6	580.53	1110.54	1317.86
8015962	02:13:36	1.17	499.72	582.66	1112.76	1320.44
8031962	02:13:52	1.16	499.6	580.53	1114.98	1323.03
8047963	02:14:08	1.17	499.72	582.66	1117.21	1325.61
8063962	02:14:24	1.17	499.8	582.74	1119.43	1328.2
8079963	02:14:40	1.16	499.6	580.53	1121.65	1330.78
8095962	02:14:56	1.16	499.6	580.53	1123.87	1333.37
8111963	02:15:12	1.16	500	580.99	1126.09	1335.95
8127963	02:15:28	1.17	500	583	1128.31	1338.54
8143963	02:15:44	1.16	499.92	580.89	1130.53	1341.12
8159962	02:16:00	1.16	499.72	580.66	1132.75	1343.7
8175963	02:16:16	1.16	499.72	580.65	1134.97	1346.29
8191962	02:16:32	1.17	499.72	582.65	1137.19	1348.87
8207962	02:16:48	1.16	499.92	580.89	1139.42	1351.45
8223962	02:17:04	1.16	499.72	580.65	1141.64	1354.04
8239962	02:17:20	1.16	499.92	580.89	1143.86	1356.62
8255962	02:17:36	1.16	499.6	580.53	1146.08	1359.2
8271962	02:17:52	1.16	499.72	580.66	1148.3	1361.78
8287962	02:18:08	1.17	499.72	582.66	1150.52	1364.37
8303962	02:18:24	1.16	499.8	580.75	1152.74	1366.95
8319962	02:18:40	1.17	500	582.99	1154.96	1369.53
8335962	02:18:56	1.16	499.8	580.75	1157.18	1372.11
8351962	02:19:12	1.16	499.92	580.87	1159.4	1374.69
8367962	02:19:28	1.16	499.8	580.76	1161.63	1377.28
8383962	02:19:44	1.16	499.52	580.41	1163.85	1379.86
8399962	02:20:00	1.16	499.8	580.74	1166.07	1382.44
8415962	02:20:16	1.16	499.6	580.53	1168.29	1385.02
8431962	02:20:32	1.16	499.8	580.74	1170.51	1387.6
8447962	02:20:48	1.16	499.8	580.77	1172.73	1390.18
8463963	02:21:04	1.16	499.6	578.5	1174.95	1392.76
8479962	02:21:20	1.16	499.6	580.53	1177.17	1395.34
8495962	02:21:36	1.16	499.8	580.75	1179.39	1397.92
8511963	02:21:52	1.16	499.72	580.66	1181.61	1400.5
8527962	02:22:08	1.16	499.8	580.75	1183.83	1403.08
8543962	02:22:24	1.16	499.72	580.66	1186.05	1405.66
8559962	02:22:40	1.16	499.8	580.76	1188.27	1408.24
8575962	02:22:56	1.16	499.72	580.67	1190.5	1410.82
8591962	02:23:12	1.16	499.6	580.51	1192.72	1413.4
8607962	02:23:28	1.16	499.8	580.74	1194.94	1415.98
8623962	02:23:44	1.16	499.52	580.42	1197.16	1418.55
8639963	02:24:00	1.16	499.72	580.64	1199.38	1421.13
8655963	02:24:16	1.16	499.6	580.52	1201.6	1423.71
8671962	02:24:32	1.16	499.32	578.19	1203.82	1426.29
8687962	02:24:48	1.16	499.52	580.43	1206.04	1428.87
8703962	02:25:04	1.16	499.72	580.65	1208.26	1431.44
8719962	02:25:20	1.16	499.52	578.41	1210.48	1434.02
8735962	02:25:36	1.16	499.72	578.65	1212.7	1436.59
8751962	02:25:52	1.16	499.6	578.51	1214.92	1439.17
8767963	02:26:08	1.16	499.72	580.65	1217.14	1441.75
8783962	02:26:24	1.16	499.72	578.66	1219.36	1444.32
8799962	02:26:40	1.16	499.52	578.43	1221.59	1446.9
8815962	02:26:56	1.16	499.92	578.88	1223.81	1449.47
8831962	02:27:12	1.16	499.52	580.42	1226.03	1452.05
8847962	02:27:28	1.16	499.72	578.65	1228.25	1454.62
8863962	02:27:44	1.16	499.52	580.42	1230.47	1457.2
8879962	02:28:00	1.16	499.4	580.29	1232.69	1459.77
8895962	02:28:16	1.16	499.72	578.67	1234.91	1462.34
8911962	02:28:32	1.16	499.52	578.42	1237.13	1464.92
8927962	02:28:48	1.16	499.52	578.41	1239.35	1467.49
8943962	02:29:04	1.16	499.6	578.5	1241.57	1470.07
8959962	02:29:20	1.16	499.52	578.42	1243.79	1472.64
8975962	02:29:36	1.16	499.6	578.53	1246.01	1475.21
8991962	02:29:52	1.16	499.52	578.42	1248.23	1477.78
9007962	02:30:08	1.16	499.72	578.66	1250.45	1480.35
9023962	02:30:24	1.16	499.8	578.76	1252.67	1482.92
9039962	02:30:40	1.16	500.12	579.13	1254.89	1485.5
9055962	02:30:56	1.16	499.8	578.76	1257.12	1488.07
9071962	02:31:12	1.16	499.8	578.76	1259.34	1490.64
9087962	02:31:28	1.16	499.6	578.51	1261.56	1493.21
9103962	02:31:44	1.16	499.6	578.52	1263.78	1495.78
9119963	02:32:00	1.16	499.52	578.42	1266	1498.35
9135962	02:32:16	1.16	499.6	578.52	1268.22	1500.92
9151962	02:32:32	1.16	499.92	578.88	1270.44	1503.5
9167962	02:32:48	1.15	499.72	576.66	1272.66	1506.07
9183962	02:33:04	1.16	499.52	578.43	1274.88	1508.64
9199962	02:33:20	1.16	499.32	578.19	1277.1	1511.21
9215962	02:33:36	1.15	499.72	576.65	1279.32	1513.78
9231962	02:33:52	1.16	499.6	578.51	1281.55	1516.34
9247962	02:34:08	1.16	499.92	578.9	1283.77	1518.91
9263963	02:34:24	1.16	499.92	578.89	1285.99	1521.48
9279962	02:34:40	1.16	499.72	578.67	1288.21	1524.05
9295962	02:34:56	1.16	499.6	578.54	1290.43	1526.62
9311963	02:35:12	1.15	499.4	576.29	1292.65	1529.18
9327962	02:35:28	1.16	499.72	578.66	1294.87	1531.75
9343962	02:35:44	1.16	499.8	578.76	1297.09	1534.32
9359962	02:36:00	1.15	499.6	576.53	1299.31	1536.88
9375962	02:36:16	1.16	499.8	578.75	1301.53	1539.45
9391962	02:36:32	1.15	499.52	576.43	1303.76	1542.02
9407962	02:36:48	1.16	499.92	578.9	1305.98	1544.58
9423963	02:37:04	1.15	500.12	577.13	1308.2	1547.15
9439962	02:37:20	1.15	500.2	577.22	1310.42	1549.71
9455963	02:37:36	1.15	499.6	576.52	1312.64	1552.28
9471962	02:37:52	1.15	499.8	576.76	1314.86	1554.84
9487962	02:38:08	1.15	500	577	1317.08	1557.41
9503962	02:38:24	1.15	500	576.98	1319.3	1559.97
9519962	02:38:40	1.16	499.6	578.52	1321.52	1562.54
9535962	02:38:56	1.15	499.72	576.66	1323.74	1565.1
9551962	02:39:12	1.15	499.4	576.3	1325.96	1567.66
9567962	02:39:28	1.16	499.8	578.75	1328.19	1570.23
9583962	02:39:44	1.15	499.72	576.68	1330.41	1572.79
9599962	02:40:00	1.15	499.6	576.53	1332.63	1575.35
9615963	02:40:16	1.15	499.72	576.67	1334.85	1577.92
9631962	02:40:32	1.15	499.52	574.42	1337.07	1580.48
9647963	02:40:48	1.15	499.8	574.77	1339.29	1583.04
9663962	02:41:04	1.15	499.72	574.65	1341.51	1585.6
9679962	02:41:20	1.15	499.72	576.66	1343.73	1588.16
9695962	02:41:36	1.15	499.8	576.75	1345.95	1590.72
9711963	02:41:52	1.15	499.6	576.52	1348.17	1593.28
9727962	02:42:08	1.15	499.4	576.29	1350.39	1595.84
9743962	02:42:24	1.15	499.72	574.66	1352.61	1598.4
9759962	02:42:40	1.15	499.72	576.66	1354.83	1600.96
9775962	02:42:56	1.15	499.6	574.54	1357.06	1603.52
9791963	02:43:12	1.15	500	574.98	1359.28	1606.08
9807962	02:43:28	1.15	499.6	574.53	1361.5	1608.64
9823962	02:43:44	1.15	499.72	576.65	1363.72	1611.2
9839962	02:44:00	1.15	499.52	574.43	1365.94	1613.76
9855963	02:44:16	1.15	499.6	576.51	1368.16	1616.32
9871962	02:44:32	1.15	499.72	574.66	1370.38	1618.87
9887963	02:44:48	1.15	499.72	574.66	1372.6	1621.43
9903962	02:45:04	1.15	499.8	574.76	1374.82	1623.99
9919962	02:45:20	1.15	499.72	574.66	1377.04	1626.55
9935963	02:45:36	1.15	499.8	576.76	1379.26	1629.11
9951962	02:45:52	1.15	499.52	574.42	1381.48	1631.66
9967962	02:46:08	1.15	499.8	576.75	1383.7	1634.22
9983962	02:46:24	1.15	499.8	576.73	1385.92	1636.78
9999963	02:46:40	1.15	499.6	576.52	1388.15	1639.34
10015962	02:46:56	1.15	499.72	574.67	1390.37	1641.89
10031963	02:47:12	1.15	499.8	574.76	1392.59	1644.45
10047962	02:47:28	1.15	499.6	574.52	1394.81	1647
10063962	02:47:44	1.15	499.6	576.51	1397.03	1649.56
10079962	02:48:00	1.15	499.52	574.43	1399.25	1652.11
10095962	02:48:16	1.15	499.52	576.43	1401.47	1654.67
10111962	02:48:32	1.15	499.72	574.65	1403.69	1657.22
10127962	02:48:48	1.15	499.8	574.76	1405.91	1659.78
10143963	02:49:04	1.15	499.6	574.52	1408.13	1662.33
10159962	02:49:20	1.15	499.52	574.43	1410.35	1664.88
10175962	02:49:36	1.15	499.4	574.31	1412.57	1667.44
10191962	02:49:52	1.15	499.6	574.54	1414.79	1669.99
10207962	02:50:08	1.15	500	574.99	1417.01	1672.54
10223962	02:50:24	1.15	499.6	574.53	1419.23	1675.1
10239963	02:50:40	1.15	499.72	572.66	1421.45	1677.65
10255962	02:50:56	1.15	499.72	574.67	1423.68	1680.2
10271963	02:51:12	1.15	499.8	572.76	1425.9	1682.75
10287962	02:51:28	1.15	499.8	572.76	1428.12	1685.31
10303963	02:51:44	1.15	499.92	574.89	1430.34	1687.86
10319962	02:52:00	1.15	500	573	1432.56	1690.41
10335962	02:52:16	1.15	499.52	574.43	1434.78	1692.96
10351962	02:52:32	1.15	499.6	572.52	1437	1695.51
10367962	02:52:48	1.15	499.8	572.75	1439.22	1698.06
10383962	02:53:04	1.15	499.72	574.67	1441.44	1700.61
10399962	02:53:20	1.15	499.72	574.65	1443.67	1703.16
10415963	02:53:36	1.15	499.92	572.89	1445.89	1705.71
10431962	02:53:52	1.15	499.72	574.68	1448.11	1708.26
10447962	02:54:08	1.15	499.92	574.9	1450.33	1710.81
10463962	02:54:24	1.15	499.92	572.9	1452.55	1713.36
10479963	02:54:40	1.15	499.92	572.89	1454.77	1715.91
10495963	02:54:56	1.15	499.6	574.53	1456.99	1718.46
10511962	02:55:12	1.15	499.52	574.43	1459.21	1721
10527963	02:55:28	1.15	499.6	572.53	1461.43	1723.55
10543963	02:55:44	1.15	499.4	572.28	1463.65	1726.1
10559962	02:56:00	1.15	499.6	572.52	1465.88	1728.64
10575962	02:56:16	1.15	499.72	572.66	1468.1	1731.19
10591962	02:56:32	1.15	499.72	572.67	1470.32	1733.74
10607962	02:56:48	1.15	499.92	574.89	1472.54	1736.28
10623962	02:57:04	1.15	499.6	572.54	1474.76	1738.83
10639963	02:57:20	1.15	499.8	572.76	1476.98	1741.37
10655962	02:57:36	1.15	499.72	572.66	1479.2	1743.92
10671962	02:57:52	1.15	500	572.99	1481.42	1746.46
10687963	02:58:08	1.15	499.72	572.66	1483.64	1749.01
10703962	02:58:24	1.15	499.8	572.76	1485.86	1751.55
10719962	02:58:40	1.15	499.6	572.54	1488.08	1754.1
10735962	02:58:56	1.14	499.6	570.53	1490.31	1756.64
10751963	02:59:12	1.15	499.52	572.43	1492.53	1759.18
10767962	02:59:28	1.15	499.72	572.66	1494.75	1761.72
10783963	02:59:44	1.15	499.72	572.67	1496.97	1764.27
10799962	03:00:00	1.15	499.6	572.54	1499.19	1766.81
10815963	03:00:16	1.14	500	571	1501.41	1769.35
10831962	03:00:32	1.15	499.72	572.66	1503.63	1771.89
10847962	03:00:48	1.14	499.8	570.76	1505.85	1774.43
10863962	03:01:04	1.15	499.8	572.76	1508.07	1776.97
10879962	03:01:20	1.15	499.92	572.88	1510.29	1779.52
10895962	03:01:36	1.15	499.72	572.65	1512.51	1782.06
10911962	03:01:52	1.15	499.72	572.67	1514.73	1784.6
10927963	03:02:08	1.14	499.72	570.66	1516.95	1787.14
10943962	03:02:24	1.14	499.72	570.66	1519.18	1789.67
10959963	03:02:40	1.15	499.52	572.42	1521.4	1792.21
10975962	03:02:56	1.14	499.6	570.54	1523.62	1794.75
10991962	03:03:12	1.14	499.52	570.43	1525.84	1797.29
11007962	03:03:28	1.14	499.6	570.53	1528.06	1799.83
11023962	03:03:44	1.14	499.6	570.51	1530.28	1802.37
11039962	03:04:00	1.14	499.32	570.21	1532.5	1804.9
11055963	03:04:16	1.14	499.6	570.52	1534.72	1807.44
11071963	03:04:32	1.14	499.6	570.52	1536.94	1809.98
11087962	03:04:48	1.14	499.8	570.74	1539.16	1812.51
11103963	03:05:04	1.14	499.72	570.66	1541.38	1815.05
11119962	03:05:20	1.14	499.4	570.3	1543.6	1817.58
11135962	03:05:36	1.14	499.92	570.89	1545.82	1820.12
11151963	03:05:52	1.14	499.8	570.76	1548.04	1822.66
11167963	03:06:08	1.14	499.6	570.52	1550.27	1825.19
11183962	03:06:24	1.14	499.72	568.66	1552.49	1827.73
11199963	03:06:40	1.14	499.72	570.66	1554.71	1830.26
11215962	03:06:56	1.14	499.6	570.52	1556.93	1832.8
11231963	03:07:12	1.14	499.72	568.66	1559.15	1835.33
11247963	03:07:28	1.14	499.6	570.51	1561.37	1837.87
11263962	03:07:44	1.14	499.72	568.67	1563.59	1840.4
11279962	03:08:00	1.14	499.72	568.66	1565.81	1842.93
11295962	03:08:16	1.14	499.52	568.42	1568.03	1845.47
11311962	03:08:32	1.14	499.6	570.51	1570.25	1848
11327963	03:08:48	1.14	499.6	568.52	1572.47	1850.53
11343962	03:09:04	1.14	499.6	568.53	1574.69	1853.06
11359962	03:09:20	1.14	499.6	568.54	1576.91	1855.59
11375963	03:09:36	1.14	499.6	568.54	1579.13	1858.12
11391962	03:09:52	1.14	499.72	568.67	1581.35	1860.65
11407962	03:10:08	1.14	499.6	568.53	1583.57	1863.18
11423962	03:10:24	1.14	499.8	570.75	1585.8	1865.71
11439962	03:10:40	1.14	499.72	568.68	1588.02	1868.24
11455963	03:10:56	1.14	499.92	568.88	1590.24	1870.77
11471962	03:11:12	1.14	499.6	568.52	1592.46	1873.3
11487963	03:11:28	1.14	499.8	568.75	1594.68	1875.83
11503963	03:11:44	1.14	499.52	570.43	1596.9	1878.36
11519963	03:12:00	1.14	499.6	568.51	1599.12	1880.88
11535963	03:12:16	1.14	499.72	568.66	1601.34	1883.41
11551962	03:12:32	1.14	499.52	568.43	1603.56	1885.94
11567962	03:12:48	1.14	499.52	568.45	1605.78	1888.46
11583962	03:13:04	1.13	499.6	566.53	1608	1890.99
11599962	03:13:20	1.14	499.72	568.67	1610.22	1893.51
11615962	03:13:36	1.14	499.72	568.69	1612.44	1896.04
11631962	03:13:52	1.14	499.92	568.89	1614.66	1898.56
11647962	03:14:08	1.13	499.6	566.53	1616.89	1901.09
11663962	03:14:24	1.13	499.8	566.75	1619.11	1903.61
11679962	03:14:40	1.13	499.32	566.2	1621.33	1906.13
11695962	03:14:56	1.13	499.6	566.53	1623.55	1908.65
11711962	03:15:12	1.14	499.32	568.21	1625.77	1911.17
11727962	03:15:28	1.13	499.6	566.53	1627.99	1913.7
11743962	03:15:44	1.13	499.6	566.53	1630.21	1916.21
11759963	03:16:00	1.13	499.8	566.76	1632.43	1918.73
11775963	03:16:16	1.13	499.72	566.66	1634.65	1921.25
11791962	03:16:32	1.13	499.6	566.53	1636.87	1923.77
11807963	03:16:48	1.13	499.92	566.89	1639.09	1926.29
11823962	03:17:04	1.13	499.8	566.75	1641.31	1928.81
11839963	03:17:20	1.13	499.8	564.76	1643.53	1931.33
11855962	03:17:36	1.13	499.8	566.74	1645.75	1933.84
11871962	03:17:52	1.13	499.6	566.52	1647.97	1936.36
11887962	03:18:08	1.13	499.32	566.21	1650.2	1938.87
11903962	03:18:24	1.13	499.8	566.76	1652.42	1941.39
11919963	03:18:40	1.13	499.72	566.66	1654.64	1943.9
11935962	03:18:56	1.13	499.72	564.66	1656.86	1946.42
11951963	03:19:12	1.13	499.72	564.67	1659.08	1948.93
11967963	03:19:28	1.13	499.8	566.75	1661.3	1951.45
11983963	03:19:44	1.13	499.6	566.52	1663.52	1953.96
11999963	03:20:00	1.13	499.4	564.31	1665.74	1956.48
12015962	03:20:16	1.13	499.52	566.45	1667.96	1958.99
12031962	03:20:32	1.13	499.8	564.75	1670.18	1961.5
12047963	03:20:48	1.13	499.52	564.43	1672.4	1964.01
12063963	03:21:04	1.13	499.52	564.44	1674.62	1966.52
12079962	03:21:20	1.13	499.52	564.43	1676.84	1969.03
12095962	03:21:36	1.13	499.8	562.75	1679.06	1971.54
12111962	03:21:52	1.13	499.72	564.67	1681.28	1974.05
12127962	03:22:08	1.13	499.6	564.52	1683.5	1976.56
12143962	03:22:24	1.13	499.72	566.66	1685.72	1979.07
12159962	03:22:40	1.13	499.72	564.66	1687.94	1981.58
12175963	03:22:56	1.13	499.72	564.65	1690.17	1984.08
12191962	03:23:12	1.13	499.6	564.53	1692.39	1986.59
12207962	03:23:28	1.13	499.4	564.3	1694.61	1989.1
12223963	03:23:44	1.13	499.6	564.54	1696.83	1991.6
12239963	03:24:00	1.13	499.6	562.51	1699.05	1994.11
12255963	03:24:16	1.13	499.6	562.52	1701.27	1996.62
12271962	03:24:32	1.13	499.52	562.42	1703.49	1999.12
12287963	03:24:48	1.13	499.4	564.31	1705.71	2001.63
12303963	03:25:04	1.13	499.72	562.66	1707.93	2004.13
12319962	03:25:20	1.13	499.52	564.45	1710.15	2006.63
12335962	03:25:36	1.13	499.92	562.9	1712.37	2009.13
12351962	03:25:52	1.13	499.92	562.9	1714.59	2011.64
12367963	03:26:08	1.13	499.4	562.3	1716.81	2014.14
12383962	03:26:24	1.13	499.52	562.44	1719.03	2016.64
12399963	03:26:40	1.13	499.6	562.52	1721.25	2019.14
12415962	03:26:56	1.13	499.6	562.52	1723.47	2021.64
12431962	03:27:12	1.12	499.52	560.44	1725.69	2024.14
12447962	03:27:28	1.13	499.72	562.67	1727.91	2026.64
12463962	03:27:44	1.13	499.52	562.44	1730.13	2029.14
12479963	03:28:00	1.12	499.52	560.44	1732.35	2031.63
12495962	03:28:16	1.12	499.72	560.66	1734.57	2034.13
12511962	03:28:32	1.12	499.8	560.77	1736.79	2036.63
12527962	03:28:48	1.13	499.6	562.53	1739.02	2039.13
12543963	03:29:04	1.12	499.6	560.53	1741.24	2041.63
12559963	03:29:20	1.12	499.4	560.31	1743.46	2044.12
12575962	03:29:36	1.12	499.6	560.54	1745.68	2046.62
12591962	03:29:52	1.12	500	560.98	1747.9	2049.11
12607962	03:30:08	1.12	499.6	560.53	1750.12	2051.61
12623962	03:30:24	1.12	499.72	560.68	1752.34	2054.1
12639963	03:30:40	1.12	499.72	560.65	1754.56	2056.59
12655962	03:30:56	1.12	499.6	560.54	1756.78	2059.09
12671962	03:31:12	1.12	499.6	560.52	1759	2061.58
12687962	03:31:28	1.13	499.92	562.9	1761.22	2064.07
12703962	03:31:44	1.12	499.72	560.67	1763.44	2066.56
12719962	03:32:00	1.12	499.6	560.54	1765.66	2069.05
12735963	03:32:16	1.12	499.8	560.77	1767.88	2071.54
12751962	03:32:32	1.12	499.8	558.76	1770.11	2074.03
12767962	03:32:48	1.12	499.72	560.66	1772.33	2076.51
12783963	03:33:04	1.12	499.8	558.75	1774.55	2079
12799962	03:33:20	1.12	499.72	558.67	1776.77	2081.49
12815962	03:33:36	1.12	499.72	558.65	1778.99	2083.97
12831962	03:33:52	1.12	499.4	558.32	1781.21	2086.46
12847962	03:34:08	1.12	499.4	558.29	1783.43	2088.94
12863962	03:34:24	1.12	499.8	558.73	1785.65	2091.43
12879962	03:34:40	1.12	499.72	558.66	1787.87	2093.91
12895962	03:34:56	1.12	499.8	558.75	1790.09	2096.39
12911962	03:35:12	1.11	499.72	556.68	1792.31	2098.87
12927963	03:35:28	1.12	499.6	558.52	1794.53	2101.36
12943962	03:35:44	1.11	499.4	556.32	1796.75	2103.84
12959962	03:36:00	1.12	499.32	558.22	1798.97	2106.32
12975962	03:36:16	1.12	499.4	558.31	1801.19	2108.8
12991963	03:36:32	1.12	499.4	558.3	1803.41	2111.28
13007963	03:36:48	1.11	499.4	556.32	1805.63	2113.76
13023962	03:37:04	1.12	499.4	558.31	1807.85	2116.24
13039962	03:37:20	1.11	499.6	556.52	1810.07	2118.71
13055962	03:37:36	1.11	499.52	556.44	1812.29	2121.19
13071963	03:37:52	1.11	499.72	556.66	1814.51	2123.66
13087962	03:38:08	1.11	499.52	556.44	1816.73	2126.14
13103962	03:38:24	1.11	500	556.98	1818.96	2128.61
13119962	03:38:40	1.12	499.72	558.66	1821.18	2131.09
13135962	03:38:56	1.11	499.32	556.22	1823.4	2133.56
13151963	03:39:12	1.11	499.6	556.53	1825.62	2136.03
13167962	03:39:28	1.11	499.52	554.45	1827.84	2138.5
13183962	03:39:44	1.11	499.6	556.53	1830.06	2140.98
13199963	03:40:00	1.11	499.4	556.31	1832.28	2143.45
13215962	03:40:16	1.11	499.6	554.53	1834.5	2145.92
13231962	03:40:32	1.11	499.52	554.46	1836.72	2148.39
13247962	03:40:48	1.11	499.6	556.53	1838.94	2150.86
13263962	03:41:04	1.11	499.6	554.54	1841.16	2153.32
13279962	03:41:20	1.11	499.72	554.67	1843.38	2155.79
13295962	03:41:36	1.11	499.4	554.31	1845.6	2158.26
13311962	03:41:52	1.11	499.52	556.45	1847.82	2160.72
13327962	03:42:08	1.11	499.6	554.53	1850.04	2163.19
13343962	03:42:24	1.11	499.32	554.22	1852.26	2165.65
13359963	03:42:40	1.11	499.8	554.75	1854.48	2168.12
13375962	03:42:56	1.11	499.52	554.44	1856.7	2170.58
13391962	03:43:12	1.11	499.52	554.43	1858.92	2173.05
13407962	03:43:28	1.11	499.6	554.54	1861.14	2175.51
13423963	03:43:44	1.11	499.8	552.76	1863.36	2177.97
13439962	03:44:00	1.11	499.6	552.54	1865.58	2180.43
13455962	03:44:16	1.11	499.6	554.54	1867.8	2182.89
13471963	03:44:32	1.11	499.72	552.68	1870.02	2185.35
13487962	03:44:48	1.11	499.52	554.45	1872.25	2187.81
13503963	03:45:04	1.11	499.4	552.32	1874.47	2190.27
13519962	03:45:20	1.11	499.6	554.54	1876.69	2192.73
13535962	03:45:36	1.11	499.6	552.54	1878.91	2195.19
13551962	03:45:52	1.11	499.52	552.45	1881.13	2197.64
13567962	03:46:08	1.11	499.52	552.45	1883.35	2200.1
13583962	03:46:24	1.11	499.6	552.55	1885.57	2202.55
13599962	03:46:40	1.11	499.52	552.45	1887.79	2205.01
13615963	03:46:56	1.1	499.72	550.66	1890.01	2207.46
13631963	03:47:12	1.1	499.6	550.54	1892.23	2209.91
13647962	03:47:28	1.1	499.6	550.55	1894.45	2212.36
13663963	03:47:44	1.1	499.52	550.46	1896.67	2214.82
13679962	03:48:00	1.1	499.8	550.77	1898.89	2217.26
13695962	03:48:16	1.1	499.8	550.76	1901.11	2219.71
13711963	03:48:32	1.1	499.72	548.69	1903.33	2222.16
13727963	03:48:48	1.1	499.6	550.54	1905.56	2224.61
13743962	03:49:04	1.1	499.8	550.76	1907.78	2227.06
13759962	03:49:20	1.1	499.52	550.46	1910	2229.5
13775962	03:49:36	1.1	499.4	550.32	1912.22	2231.95
13791962	03:49:52	1.1	499.72	550.66	1914.44	2234.4
13807963	03:50:08	1.1	499.72	550.67	1916.66	2236.84
13823962	03:50:24	1.1	499.6	550.52	1918.88	2239.29
13839962	03:50:40	1.1	499.6	548.54	1921.1	2241.73
13855963	03:50:56	1.1	499.52	550.45	1923.32	2244.17
13871962	03:51:12	1.1	499.4	550.32	1925.54	2246.61
13887962	03:51:28	1.1	499.8	548.77	1927.76	2249.05
13903962	03:51:44	1.1	499.72	548.68	1929.98	2251.49
13919962	03:52:00	1.1	499.92	550.9	1932.2	2253.92
13935963	03:52:16	1.1	499.72	548.69	1934.43	2256.36
13951962	03:52:32	1.1	499.72	548.68	1936.65	2258.8
13967962	03:52:48	1.1	499.6	548.55	1938.87	2261.23
13983962	03:53:04	1.1	499.72	548.68	1941.09	2263.67
13999962	03:53:20	1.09	499.72	546.66	1943.31	2266.1
14015962	03:53:36	1.1	499.52	548.45	1945.53	2268.54
14031962	03:53:52	1.1	499.72	548.67	1947.75	2270.97
14047962	03:54:08	1.1	499.8	548.75	1949.97	2273.4
14063962	03:54:24	1.09	499.6	546.54	1952.19	2275.83
14079962	03:54:40	1.09	499.8	546.77	1954.41	2278.26
14095962	03:54:56	1.09	499.8	546.77	1956.63	2280.7
14111962	03:55:12	1.09	499.52	546.45	1958.85	2283.12
14127962	03:55:28	1.09	499.6	546.55	1961.07	2285.55
14143962	03:55:44	1.09	499.52	544.45	1963.3	2287.98
14159963	03:56:00	1.09	499.72	546.67	1965.52	2290.4
14175962	03:56:16	1.09	499.72	544.68	1967.74	2292.83
14191962	03:56:32	1.09	499.4	544.32	1969.96	2295.25
14207962	03:56:48	1.09	499.8	544.78	1972.18	2297.67
14223962	03:57:04	1.09	499.72	542.69	1974.4	2300.09
14239962	03:57:20	1.09	500.12	545.12	1976.62	2302.52
14255962	03:57:36	1.09	500	545.01	1978.84	2304.94
14271962	03:57:52	1.09	499.52	544.45	1981.06	2307.36
14287963	03:58:08	1.09	499.8	544.76	1983.28	2309.78
14303963	03:58:24	1.09	499.52	544.45	1985.5	2312.19
14319962	03:58:40	1.09	499.2	544.1	1987.72	2314.61
14335962	03:58:56	1.09	499.72	542.67	1989.94	2317.03
14351962	03:59:12	1.09	499.72	542.68	1992.16	2319.44
14367963	03:59:28	1.09	499.8	542.76	1994.38	2321.85
14383963	03:59:44	1.09	499.6	542.55	1996.6	2324.27
14399962	04:00:00	1.09	499.52	542.46	1998.83	2326.68
14415963	04:00:16	1.09	499.6	542.56	2001.05	2329.09
14431962	04:00:32	1.09	499.72	542.69	2003.27	2331.5
14447963	04:00:48	1.09	499.72	542.67	2005.49	2333.91
14463962	04:01:04	1.08	499.6	540.55	2007.71	2336.32
14479962	04:01:20	1.09	499.52	542.46	2009.93	2338.73
14495962	04:01:36	1.08	499.6	540.55	2012.15	2341.13
14511962	04:01:52	1.08	499.72	540.67	2014.37	2343.54
14527962	04:02:08	1.08	499.72	540.67	2016.59	2345.94
14543962	04:02:24	1.08	499.52	540.45	2018.81	2348.35
14559963	04:02:40	1.08	499.52	540.47	2021.03	2350.75
14575962	04:02:56	1.08	499.8	540.77	2023.25	2353.15
14591962	04:03:12	1.08	499.8	540.77	2025.47	2355.55
14607962	04:03:28	1.08	499.8	540.78	2027.69	2357.96
14623962	04:03:44	1.08	499.72	538.68	2029.91	2360.36
14639962	04:04:00	1.08	499.52	540.47	2032.13	2362.76
14655962	04:04:16	1.08	499.72	540.68	2034.36	2365.15
14671962	04:04:32	1.08	499.72	538.66	2036.58	2367.55
14687962	04:04:48	1.08	499.32	538.24	2038.8	2369.94
14703963	04:05:04	1.08	499.4	538.33	2041.02	2372.34
14719963	04:05:20	1.08	499.6	538.53	2043.24	2374.73
14735962	04:05:36	1.08	499.72	538.68	2045.46	2377.13
14751963	04:05:52	1.08	499.52	538.45	2047.68	2379.52
14767962	04:06:08	1.08	499.6	538.55	2049.9	2381.91
14783962	04:06:24	1.08	499.52	538.46	2052.12	2384.3
14799963	04:06:40	1.07	499.92	536.9	2054.34	2386.69
14815963	04:06:56	1.07	499.8	536.77	2056.56	2389.08
14831962	04:07:12	1.08	499.6	538.55	2058.78	2391.47
14847962	04:07:28	1.07	499.72	536.68	2061	2393.86
14863963	04:07:44	1.07	499.8	536.77	2063.22	2396.25
14879962	04:08:00	1.07	499.6	536.57	2065.44	2398.63
14895962	04:08:16	1.07	499.72	536.69	2067.66	2401.02
14911962	04:08:32	1.07	499.8	534.78	2069.88	2403.4
14927963	04:08:48	1.07	499.8	534.77	2072.1	2405.78
14943962	04:09:04	1.07	499.72	534.67	2074.32	2408.16
14959962	04:09:20	1.07	499.72	534.68	2076.54	2410.54
14975962	04:09:36	1.07	499.72	534.69	2078.76	2412.92
14991962	04:09:52	1.07	499.6	534.55	2080.99	2415.3
15007962	04:10:08	1.07	499.8	534.76	2083.21	2417.67
15023962	04:10:24	1.07	499.8	532.77	2085.43	2420.05
15039962	04:10:40	1.07	500	534.99	2087.65	2422.42
15055962	04:10:56	1.07	499.92	534.91	2089.87	2424.79
15071963	04:11:12	1.07	499.72	532.69	2092.09	2427.16
15087963	04:11:28	1.07	499.52	532.46	2094.31	2429.53
15103963	04:11:44	1.07	499.52	532.47	2096.53	2431.9
15119962	04:12:00	1.06	499.72	530.67	2098.75	2434.26
15135962	04:12:16	1.06	499.2	530.14	2100.97	2436.63
15151962	04:12:32	1.06	499.52	530.47	2103.19	2438.99
15167962	04:12:48	1.06	499.6	530.55	2105.41	2441.35
15183962	04:13:04	1.06	499.52	530.48	2107.63	2443.72
15199962	04:13:20	1.06	499.6	530.57	2109.85	2446.08
15215963	04:13:36	1.07	499.92	532.89	2112.08	2448.44
15231962	04:13:52	1.07	499.72	532.68	2114.3	2450.8
15247962	04:14:08	1.06	499.72	528.67	2116.52	2453.15
15263962	04:14:24	1.06	499.4	530.34	2118.74	2455.51
15279962	04:14:40	1.06	499.92	530.9	2120.96	2457.86
15295962	04:14:56	1.06	499.52	530.46	2123.18	2460.21
15311963	04:15:12	1.06	499.6	530.55	2125.4	2462.57
15327962	04:15:28	1.06	499.6	528.55	2127.62	2464.92
15343962	04:15:44	1.06	499.6	528.54	2129.84	2467.26
15359962	04:16:00	1.06	499.8	528.77	2132.06	2469.61
15375963	04:16:16	1.06	499.52	528.47	2134.28	2471.96
15391962	04:16:32	1.05	499.8	526.77	2136.5	2474.3
15407962	04:16:48	1.05	499.92	526.9	2138.72	2476.64
15423962	04:17:04	1.05	499.72	526.68	2140.94	2478.98
15439962	04:17:20	1.05	499.72	524.69	2143.16	2481.32
15455962	04:17:36	1.05	499.52	526.45	2145.38	2483.66
15471963	04:17:52	1.05	499.52	524.47	2147.6	2485.99
15487962	04:18:08	1.05	499.52	524.48	2149.82	2488.33
15503963	04:18:24	1.05	499.72	524.68	2152.04	2490.66
15519962	04:18:40	1.05	499.52	524.48	2154.26	2492.99
15535962	04:18:56	1.05	499.72	522.68	2156.48	2495.32
15551962	04:19:12	1.05	499.52	524.48	2158.7	2497.65
15567962	04:19:28	1.05	499.72	522.68	2160.92	2499.97
15583962	04:19:44	1.05	499.72	522.68	2163.14	2502.29
15599963	04:20:00	1.04	499.8	520.77	2165.36	2504.61
15615962	04:20:16	1.05	499.52	522.48	2167.58	2506.93
15631962	04:20:32	1.04	499.52	520.47	2169.8	2509.25
15647962	04:20:48	1.04	499.6	520.57	2172.02	2511.57
15663962	04:21:04	1.04	499.92	520.89	2174.24	2513.88
15679962	04:21:20	1.04	499.52	520.47	2176.46	2516.19
15695963	04:21:36	1.04	499.4	520.36	2178.68	2518.5
15711962	04:21:52	1.04	499.72	518.68	2180.9	2520.81
15727962	04:22:08	1.04	499.72	518.67	2183.13	2523.12
15743963	04:22:24	1.04	499.52	518.48	2185.35	2525.42
15759962	04:22:40	1.04	499.4	518.36	2187.57	2527.73
15775962	04:22:56	1.04	499.6	518.57	2189.79	2530.03
15791962	04:23:12	1.03	499.6	516.57	2192.01	2532.33
15807962	04:23:28	1.04	499.92	518.9	2194.23	2534.62
15823962	04:23:44	1.03	499.8	516.78	2196.45	2536.92
15839963	04:24:00	1.03	499.52	514.48	2198.67	2539.21
15855962	04:24:16	1.03	500	514.99	2200.89	2541.49
15871962	04:24:32	1.03	499.72	514.7	2203.11	2543.78
15887962	04:24:48	1.03	499.92	512.91	2205.33	2546.07
15903962	04:25:04	1.03	499.8	512.76	2207.56	2548.35
15919962	04:25:20	1.03	499.6	512.56	2209.78	2550.63
15935963	04:25:36	1.03	499.92	512.91	2212	2552.91
15951962	04:25:52	1.03	499.72	512.69	2214.22	2555.19
15967962	04:26:08	1.02	499.8	510.78	2216.44	2557.46
15983962	04:26:24	1.02	499.6	508.57	2218.66	2559.72
15999962	04:26:40	1.02	499.6	510.58	2220.88	2561.99
16015962	04:26:56	1.02	499.72	508.7	2223.1	2564.26
16031962	04:27:12	1.02	499.8	508.78	2225.32	2566.52
16047962	04:27:28	1.01	499.8	506.78	2227.54	2568.78
16063962	04:27:44	1.02	499.92	508.91	2229.77	2571.04
16079962	04:28:00	1.01	499.8	506.78	2231.99	2573.29
16095962	04:28:16	1.01	499.72	506.69	2234.21	2575.54
16111962	04:28:32	1.01	499.72	506.7	2236.43	2577.79
16127962	04:28:48	1.01	499.6	506.58	2238.65	2580.03
16143963	04:29:04	1.01	499.8	502.79	2240.87	2582.27
16159962	04:29:20	1.01	499.8	504.78	2243.09	2584.51
16175963	04:29:36	1.01	499.72	502.71	2245.31	2586.74
16191963	04:29:52	1	499.92	500.91	2247.53	2588.97
16207962	04:30:08	1	499.8	500.79	2249.75	2591.2
16218962	04:30:19	1	499.8	498.78	2251.28	2592.73
Varta AA @0.2C #1