## LOGGER01
millis	time	voltage	current	power	capacity	energy
0	00:00:00	1.27	500.12	637.15	0	0
15477	00:00:15	1.27	499.8	634.75	2.15	2.74
31478	00:00:31	1.26	500	631	4.37	5.55
47477	00:00:47	1.26	500	631	6.59	8.36
63477	00:01:03	1.26	499.72	630.63	8.82	11.16
79477	00:01:19	1.26	500.12	629.14	11.04	13.96
95477	00:01:35	1.26	499.72	630.64	13.26	16.75
111478	00:01:51	1.25	499.8	626.73	15.48	19.54
127477	00:02:07	1.25	499.92	626.89	17.7	22.33
143477	00:02:23	1.25	499.6	624.48	19.92	25.11
159477	00:02:39	1.25	499.92	624.89	22.14	27.88
175478	00:02:55	1.25	499.8	624.74	24.36	30.65
191478	00:03:11	1.25	499.72	622.63	26.58	33.42
207477	00:03:27	1.25	499.72	622.63	28.81	36.19
223477	00:03:43	1.25	499.8	622.74	31.03	38.95
239477	00:03:59	1.24	499.8	620.74	33.25	41.71
255477	00:04:15	1.24	499.72	618.64	35.47	44.47
271477	00:04:31	1.24	499.6	618.49	37.69	47.22
287477	00:04:47	1.24	499.6	618.49	39.91	49.97
303478	00:05:03	1.23	499.52	616.39	42.13	52.72
319477	00:05:19	1.23	499.8	616.73	44.35	55.46
335478	00:05:35	1.23	499.6	616.5	46.57	58.2
351477	00:05:51	1.23	499.6	614.5	48.79	60.94
367478	00:06:07	1.23	499.52	616.39	51.02	63.68
383477	00:06:23	1.23	499.52	614.38	53.24	66.42
399478	00:06:39	1.23	500	616.99	55.46	69.15
415477	00:06:55	1.23	499.52	614.4	57.68	71.88
431477	00:07:11	1.23	499.6	614.49	59.9	74.61
447477	00:07:27	1.23	499.8	614.73	62.12	77.34
463477	00:07:43	1.23	499.52	612.4	64.34	80.07
479478	00:07:59	1.23	499.6	612.49	66.56	82.79
495477	00:08:15	1.23	499.8	612.73	68.78	85.52
511477	00:08:31	1.23	499.52	612.4	71	88.24
527478	00:08:47	1.23	499.8	612.73	73.22	90.96
543478	00:09:03	1.22	499.52	610.39	75.44	93.67
559477	00:09:19	1.22	499.72	610.64	77.66	96.39
575477	00:09:35	1.22	499.72	608.65	79.89	99.1
591477	00:09:51	1.22	499.4	610.25	82.11	101.81
607478	00:10:07	1.22	499.72	608.64	84.33	104.52
623477	00:10:23	1.22	499.52	608.4	86.55	107.23
639477	00:10:39	1.22	499.52	608.41	88.77	109.93
655478	00:10:55	1.22	499.92	608.88	90.99	112.64
671477	00:11:11	1.21	499.4	606.26	93.21	115.34
687477	00:11:27	1.21	500	606.99	95.43	118.04
703478	00:11:43	1.21	499.72	606.65	97.65	120.74
719477	00:11:59	1.21	499.72	606.65	99.87	123.44
735477	00:12:15	1.21	499.8	604.72	102.09	126.14
751477	00:12:31	1.21	499.72	606.62	104.31	128.84
767477	00:12:47	1.21	499.6	606.5	106.53	131.53
783477	00:13:03	1.21	499.72	604.64	108.75	134.23
799477	00:13:19	1.21	499.8	604.73	110.97	136.92
815478	00:13:35	1.21	499.72	604.65	113.2	139.61
831477	00:13:51	1.21	499.6	604.5	115.42	142.3
847477	00:14:07	1.21	499.6	604.51	117.64	144.99
863478	00:14:23	1.21	499.72	604.64	119.86	147.68
879477	00:14:39	1.21	499.6	604.5	122.08	150.37
895477	00:14:55	1.21	499.52	604.4	124.3	153.05
911477	00:15:11	1.21	499.72	602.63	126.52	155.73
927478	00:15:27	1.21	499.72	602.63	128.74	158.42
943477	00:15:43	1.21	499.32	602.15	130.96	161.1
959478	00:15:59	1.21	499.8	602.73	133.18	163.77
975477	00:16:15	1.21	499.72	602.65	135.4	166.45
991478	00:16:31	1.21	499.8	602.72	137.62	169.13
1007477	00:16:47	1.21	499.72	602.63	139.84	171.8
1023477	00:17:03	1.21	499.6	602.5	142.06	174.47
1039477	00:17:19	1.2	499.92	600.89	144.28	177.14
1055477	00:17:35	1.2	499.72	600.64	146.51	179.81
1071477	00:17:51	1.2	499.8	600.75	148.73	182.48
1087477	00:18:07	1.2	499.4	600.26	150.95	185.15
1103477	00:18:23	1.2	499.6	598.5	153.17	187.81
1119477	00:18:39	1.2	499.6	598.5	155.39	190.48
1135477	00:18:55	1.2	499.4	600.25	157.61	193.14
1151477	00:19:11	1.2	499.6	600.49	159.83	195.81
1167477	00:19:27	1.2	499.8	598.75	162.05	198.47
1183478	00:19:43	1.2	499.8	598.74	164.27	201.13
1199477	00:19:59	1.2	499.52	598.4	166.49	203.79
1215478	00:20:15	1.2	499.8	598.74	168.71	206.45
1231477	00:20:31	1.2	499.72	598.65	170.93	209.11
1247477	00:20:47	1.2	499.6	598.5	173.15	211.77
1263477	00:21:03	1.2	499.72	598.63	175.37	214.43
1279478	00:21:19	1.19	499.6	596.51	177.59	217.09
1295478	00:21:35	1.2	499.4	598.27	179.81	219.75
1311477	00:21:51	1.19	499.6	596.51	182.03	222.4
1327478	00:22:07	1.2	499.52	598.39	184.25	225.06
1343477	00:22:23	1.2	499.4	598.25	186.47	227.71
1359478	00:22:39	1.19	499.32	596.15	188.69	230.37
1375477	00:22:55	1.19	499.52	596.39	190.91	233.02
1391477	00:23:11	1.19	499.6	596.5	193.13	235.68
1407477	00:23:27	1.19	499.72	596.66	195.35	238.33
1423477	00:23:43	1.19	499.92	596.89	197.58	240.98
1439478	00:23:59	1.19	499.4	596.27	199.8	243.64
1455477	00:24:15	1.19	499.52	596.41	202.02	246.29
1471477	00:24:31	1.19	499.52	596.41	204.24	248.94
1487477	00:24:47	1.2	499.6	598.5	206.46	251.59
1503477	00:25:03	1.19	499.52	596.41	208.68	254.24
1519478	00:25:19	1.19	499.6	596.49	210.9	256.89
1535478	00:25:35	1.19	499.52	596.41	213.12	259.53
1551477	00:25:51	1.19	499.52	596.41	215.34	262.18
1567477	00:26:07	1.19	499.52	596.42	217.56	264.83
1583477	00:26:23	1.19	499.6	594.5	219.78	267.47
1599478	00:26:39	1.19	499.72	594.66	222	270.12
1615477	00:26:55	1.19	499.72	594.65	224.22	272.76
1631477	00:27:11	1.19	499.32	592.17	226.44	275.4
1647477	00:27:27	1.19	499.4	594.25	228.66	278.05
1663477	00:27:43	1.19	499.72	594.64	230.88	280.69
1679478	00:27:59	1.19	499.52	594.41	233.1	283.33
1695477	00:28:15	1.19	499.4	594.25	235.32	285.97
1711477	00:28:31	1.19	499.52	594.4	237.54	288.61
1727478	00:28:47	1.19	499.52	594.4	239.76	291.25
1743477	00:29:03	1.19	499.52	592.41	241.98	293.88
1759478	00:29:19	1.19	499.6	592.5	244.2	296.52
1775477	00:29:35	1.19	499.4	592.27	246.42	299.15
1791477	00:29:51	1.19	499.4	592.28	248.64	301.79
1807477	00:30:07	1.19	499.6	592.5	250.86	304.42
1823477	00:30:23	1.19	499.52	592.41	253.08	307.05
1839477	00:30:39	1.19	499.52	592.42	255.3	309.68
1855477	00:30:55	1.19	499.52	592.41	257.52	312.31
1871478	00:31:11	1.19	499.52	592.41	259.74	314.95
1887477	00:31:27	1.18	499.4	590.28	261.96	317.58
1903478	00:31:43	1.18	499.4	590.26	264.18	320.2
1919477	00:31:59	1.18	499.52	590.4	266.4	322.83
1935477	00:32:15	1.18	499.52	590.41	268.62	325.46
1951477	00:32:31	1.18	499.52	590.43	270.84	328.08
1967477	00:32:47	1.19	499.6	592.51	273.06	330.71
1983477	00:33:03	1.18	499.52	590.39	275.28	333.33
1999477	00:33:19	1.19	499.4	592.27	277.5	335.96
2015477	00:33:35	1.18	499.6	590.49	279.72	338.58
2031477	00:33:51	1.18	499.52	590.41	281.94	341.2
2047477	00:34:07	1.18	499.32	590.18	284.16	343.83
2063478	00:34:23	1.18	499.4	590.27	286.38	346.45
2079477	00:34:39	1.18	499.4	588.26	288.6	349.07
2095477	00:34:55	1.18	499.4	590.27	290.83	351.69
2111478	00:35:11	1.18	499.52	590.4	293.05	354.31
2127477	00:35:27	1.18	499.6	588.51	295.27	356.93
2143478	00:35:43	1.18	499.72	588.65	297.49	359.55
2159477	00:35:59	1.18	499.52	588.41	299.71	362.17
2175477	00:36:15	1.18	499.52	590.41	301.93	364.78
2191477	00:36:31	1.17	499.72	586.64	304.15	367.4
2207477	00:36:47	1.18	499.4	588.26	306.37	370.01
2223477	00:37:03	1.18	499.2	588.03	308.59	372.63
2239477	00:37:19	1.18	499.72	588.66	310.81	375.24
2255477	00:37:35	1.18	499.6	588.5	313.03	377.86
2271477	00:37:51	1.18	499.52	588.4	315.25	380.47
2287477	00:38:07	1.18	499.4	588.28	317.47	383.08
2303478	00:38:23	1.18	499.6	588.49	319.69	385.7
2319477	00:38:39	1.18	499.52	588.41	321.91	388.31
2335477	00:38:55	1.17	499.72	586.65	324.13	390.92
2351477	00:39:11	1.18	499.52	588.4	326.35	393.53
2367477	00:39:27	1.18	499.32	588.19	328.57	396.14
2383478	00:39:43	1.17	499.6	586.51	330.79	398.75
2399477	00:39:59	1.17	499.4	586.26	333.01	401.36
2415478	00:40:15	1.18	499.4	588.27	335.23	403.96
2431477	00:40:31	1.17	499.52	586.4	337.45	406.57
2447478	00:40:47	1.17	499.4	586.28	339.67	409.18
2463477	00:41:03	1.17	499.8	586.75	341.89	411.78
2479477	00:41:19	1.17	499.8	586.74	344.11	414.39
2495478	00:41:35	1.17	499.8	586.74	346.33	417
2511477	00:41:51	1.17	499.8	584.75	348.55	419.6
2527478	00:42:07	1.17	499.52	584.41	350.77	422.21
2543478	00:42:23	1.17	499.6	584.49	352.99	424.81
2559478	00:42:39	1.17	499.72	584.66	355.21	427.41
2575478	00:42:55	1.17	499.92	584.89	357.43	430.02
2591477	00:43:11	1.17	499.72	586.65	359.65	432.62
2607477	00:43:27	1.17	499.52	586.42	361.87	435.22
2623478	00:43:43	1.17	499.4	584.28	364.09	437.82
2639477	00:43:59	1.17	499.32	584.19	366.31	440.42
2655478	00:44:15	1.17	499.6	584.52	368.53	443.03
2671477	00:44:31	1.17	499.32	586.19	370.75	445.63
2687477	00:44:47	1.17	499.72	584.65	372.97	448.23
2703477	00:45:03	1.17	499.4	584.27	375.19	450.82
2719477	00:45:19	1.17	499.72	584.65	377.42	453.42
2735477	00:45:35	1.17	499.8	584.75	379.64	456.02
2751477	00:45:51	1.17	499.52	584.42	381.86	458.62
2767477	00:46:07	1.17	499.92	584.89	384.08	461.22
2783478	00:46:23	1.17	499.52	584.42	386.3	463.82
2799477	00:46:39	1.17	499.52	584.42	388.52	466.42
2815477	00:46:55	1.17	499.72	584.65	390.74	469.02
2831478	00:47:11	1.17	499.6	584.51	392.96	471.62
2847477	00:47:27	1.17	499.32	584.18	395.18	474.21
2863477	00:47:43	1.17	499.72	584.65	397.4	476.81
2879478	00:47:59	1.17	499.52	584.41	399.62	479.41
2895477	00:48:15	1.17	499.72	584.66	401.84	482.01
2911477	00:48:31	1.17	499.6	584.52	404.06	484.61
2927477	00:48:47	1.17	499.72	584.66	406.28	487.2
2943477	00:49:03	1.17	499.6	584.52	408.5	489.8
2959477	00:49:19	1.17	499.4	584.28	410.72	492.4
2975477	00:49:35	1.17	499.92	584.89	412.94	494.99
2991478	00:49:51	1.17	499.52	584.42	415.17	497.59
3007477	00:50:07	1.17	499.4	582.27	417.39	500.18
3023477	00:50:23	1.17	499.6	582.49	419.61	502.78
3039477	00:50:39	1.17	499.6	582.51	421.83	505.37
3055477	00:50:55	1.17	499.32	582.19	424.05	507.96
3071477	00:51:11	1.17	499.4	584.27	426.27	510.56
3087477	00:51:27	1.16	499.8	580.75	428.49	513.15
3103478	00:51:43	1.17	499.72	582.66	430.71	515.74
3119477	00:51:59	1.17	499.6	582.51	432.93	518.33
3135477	00:52:15	1.17	499.92	582.89	435.15	520.92
3151477	00:52:31	1.17	499.8	582.75	437.37	523.51
3167477	00:52:47	1.17	499.6	582.51	439.59	526.1
3183477	00:53:03	1.17	499.6	582.52	441.81	528.69
3199477	00:53:19	1.17	499.72	582.65	444.03	531.29
3215478	00:53:35	1.17	499.32	584.18	446.25	533.88
3231478	00:53:51	1.17	499.4	582.28	448.47	536.47
3247478	00:54:07	1.17	499.52	582.42	450.69	539.06
3263477	00:54:23	1.17	499.6	582.52	452.91	541.64
3279478	00:54:39	1.17	499.6	584.51	455.13	544.23
3295478	00:54:55	1.16	499.72	580.65	457.35	546.82
3311478	00:55:11	1.17	499.8	582.75	459.57	549.41
3327477	00:55:27	1.17	499.6	582.51	461.79	552
3343477	00:55:43	1.17	499.6	582.52	464.01	554.59
3359477	00:55:59	1.17	499.6	582.51	466.23	557.18
3375477	00:56:15	1.16	499.4	580.28	468.45	559.76
3391478	00:56:31	1.17	499.72	582.64	470.67	562.35
3407477	00:56:47	1.17	499.52	582.41	472.89	564.94
3423477	00:57:03	1.17	499.32	582.18	475.11	567.53
3439477	00:57:19	1.16	499.8	580.74	477.33	570.11
3455477	00:57:35	1.17	499.8	582.75	479.55	572.7
3471478	00:57:51	1.17	499.8	582.75	481.77	575.29
3487478	00:58:07	1.16	499.8	580.74	483.99	577.87
3503477	00:58:23	1.17	499.6	582.52	486.22	580.46
3519477	00:58:39	1.17	499.6	582.51	488.44	583.04
3535478	00:58:55	1.17	499.72	582.66	490.66	585.63
3551477	00:59:11	1.16	499.72	580.64	492.88	588.22
3567478	00:59:27	1.16	499.6	580.5	495.1	590.8
3583478	00:59:43	1.16	499.6	580.5	497.32	593.39
3599477	00:59:59	1.17	499.8	582.74	499.54	595.97
3615478	01:00:15	1.16	499.2	580.04	501.76	598.55
3631478	01:00:31	1.16	499.8	580.76	503.98	601.14
3647477	01:00:47	1.16	499.4	580.27	506.2	603.72
3663477	01:01:03	1.17	499.2	582.03	508.42	606.3
3679477	01:01:19	1.17	499.6	582.5	510.64	608.89
3695477	01:01:35	1.16	499.52	580.41	512.86	611.47
3711477	01:01:51	1.17	499.4	582.28	515.08	614.05
3727478	01:02:07	1.17	499.6	582.51	517.3	616.64
3743477	01:02:23	1.16	499.4	580.28	519.52	619.22
3759478	01:02:39	1.16	499.4	580.29	521.74	621.8
3775477	01:02:55	1.16	499.6	580.52	523.96	624.39
3791477	01:03:11	1.16	499.6	580.51	526.18	626.97
3807477	01:03:27	1.16	499.72	580.63	528.4	629.55
3823478	01:03:43	1.17	499.6	582.51	530.62	632.13
3839478	01:03:59	1.16	499.32	580.18	532.84	634.71
3855477	01:04:15	1.16	499.52	580.42	535.06	637.29
3871477	01:04:31	1.16	499.72	580.65	537.28	639.87
3887477	01:04:47	1.16	499.52	580.41	539.5	642.46
3903477	01:05:03	1.16	499.4	580.27	541.72	645.04
3919477	01:05:19	1.17	499.32	582.18	543.94	647.62
3935477	01:05:35	1.16	499.52	580.42	546.16	650.2
3951477	01:05:51	1.16	499.52	580.41	548.38	652.78
3967477	01:06:07	1.16	499.2	580.05	550.6	655.36
3983477	01:06:23	1.16	499.6	580.51	552.82	657.94
3999478	01:06:39	1.16	499.4	580.26	555.04	660.52
4015477	01:06:55	1.16	499.32	580.17	557.26	663.11
4031477	01:07:11	1.16	499.6	580.52	559.48	665.69
4047478	01:07:27	1.16	499.6	580.52	561.7	668.27
4063477	01:07:43	1.16	499.6	580.51	563.92	670.85
4079477	01:07:59	1.16	499.4	580.27	566.14	673.43
4095477	01:08:15	1.17	499.4	582.28	568.36	676.01
4111478	01:08:31	1.17	499.4	582.28	570.58	678.59
4127478	01:08:47	1.17	499.2	582.04	572.8	681.17
4143477	01:09:03	1.16	499.72	580.65	575.02	683.75
4159477	01:09:19	1.16	499.6	578.51	577.24	686.33
4175478	01:09:35	1.16	499.4	580.27	579.46	688.91
4191477	01:09:51	1.17	499.6	582.51	581.68	691.49
4207478	01:10:07	1.16	499.92	580.88	583.9	694.07
4223478	01:10:23	1.16	499.72	580.65	586.12	696.65
4239478	01:10:39	1.16	499.72	580.65	588.34	699.23
4255478	01:10:55	1.16	499.72	580.65	590.56	701.8
4271477	01:11:11	1.16	499.32	580.18	592.78	704.38
4287477	01:11:27	1.16	499.8	580.76	595	706.96
4303477	01:11:43	1.16	499.6	580.51	597.22	709.54
4319478	01:11:59	1.16	499.52	580.42	599.44	712.12
4335477	01:12:15	1.16	499.72	580.65	601.66	714.7
4351477	01:12:31	1.16	499.52	580.41	603.88	717.28
4367477	01:12:47	1.16	499.52	580.41	606.1	719.86
4383477	01:13:03	1.16	499.4	580.28	608.32	722.44
4399477	01:13:19	1.16	499.32	580.17	610.54	725.02
4415477	01:13:35	1.16	499.52	580.41	612.76	727.6
4431478	01:13:51	1.16	499.4	580.28	614.98	730.18
4447477	01:14:07	1.16	499.72	580.65	617.2	732.76
4463478	01:14:23	1.16	499.6	580.53	619.42	735.34
4479477	01:14:39	1.16	499.6	580.52	621.64	737.92
4495478	01:14:55	1.16	499.52	578.42	623.86	740.49
4511477	01:15:11	1.16	499.4	580.27	626.08	743.07
4527478	01:15:27	1.16	499.6	580.51	628.3	745.65
4543478	01:15:43	1.16	499.52	578.43	630.52	748.23
4559478	01:15:59	1.16	499.72	580.64	632.74	750.81
4575478	01:16:15	1.16	499.6	580.51	634.96	753.39
4591478	01:16:31	1.16	499.72	580.65	637.18	755.97
4607477	01:16:47	1.16	499.4	580.27	639.4	758.55
4623477	01:17:03	1.16	499.52	578.41	641.62	761.12
4639477	01:17:19	1.16	499.52	580.41	643.84	763.7
4655477	01:17:35	1.16	499.4	580.27	646.06	766.28
4671478	01:17:51	1.16	499.6	578.52	648.29	768.86
4687477	01:18:07	1.16	499.72	580.64	650.51	771.44
4703477	01:18:23	1.16	499.52	580.42	652.73	774.02
4719478	01:18:39	1.16	499.6	580.51	654.95	776.59
4735477	01:18:55	1.16	499.6	580.51	657.17	779.17
4751478	01:19:11	1.17	499.32	582.2	659.39	781.75
4767477	01:19:27	1.16	499.52	580.41	661.61	784.33
4783477	01:19:43	1.16	499.4	580.27	663.83	786.91
4799477	01:19:59	1.16	499.2	578.04	666.05	789.48
4815477	01:20:15	1.16	499.32	580.18	668.27	792.06
4831477	01:20:31	1.16	499.52	580.41	670.49	794.64
4847478	01:20:47	1.16	499.52	580.41	672.71	797.22
4863477	01:21:03	1.16	499.6	580.52	674.93	799.79
4879477	01:21:19	1.16	499.8	578.75	677.15	802.37
4895478	01:21:35	1.16	499.4	580.28	679.37	804.95
4911477	01:21:51	1.16	499.52	580.41	681.59	807.52
4927478	01:22:07	1.16	499.52	580.42	683.81	810.1
4943477	01:22:23	1.16	499.6	580.52	686.03	812.68
4959477	01:22:39	1.16	499.6	580.51	688.25	815.26
4975478	01:22:55	1.16	499.52	580.41	690.47	817.83
4991477	01:23:11	1.16	499.52	580.41	692.69	820.41
5007477	01:23:27	1.16	499.2	580.04	694.91	822.99
5023477	01:23:43	1.16	499.52	578.41	697.13	825.56
5039478	01:23:59	1.16	499.6	580.52	699.35	828.14
5055477	01:24:15	1.16	499.52	580.43	701.57	830.72
5071478	01:24:31	1.16	499.32	578.2	703.79	833.29
5087477	01:24:47	1.16	499.4	580.27	706.01	835.87
5103477	01:25:03	1.16	499.6	580.52	708.23	838.45
5119478	01:25:19	1.16	499.52	580.41	710.45	841.03
5135477	01:25:35	1.16	499.4	580.27	712.67	843.6
5151477	01:25:51	1.16	499.32	580.19	714.89	846.18
5167477	01:26:07	1.16	499.4	580.27	717.11	848.76
5183477	01:26:23	1.16	499.52	580.42	719.33	851.33
5199478	01:26:39	1.16	499.32	578.2	721.55	853.91
5215477	01:26:55	1.16	499.6	580.51	723.77	856.49
5231477	01:27:11	1.16	499.8	578.75	725.99	859.06
5247477	01:27:27	1.16	499.6	578.53	728.21	861.64
5263477	01:27:43	1.16	499.52	578.41	730.43	864.22
5279477	01:27:59	1.16	499.72	580.65	732.65	866.79
5295477	01:28:15	1.16	499.8	580.74	734.87	869.37
5311477	01:28:31	1.16	499.8	580.75	737.09	871.94
5327477	01:28:47	1.16	499.6	580.51	739.31	874.52
5343477	01:29:03	1.16	499.32	578.19	741.53	877.09
5359477	01:29:19	1.16	499.4	578.29	743.75	879.67
5375477	01:29:35	1.16	499.52	580.41	745.97	882.25
5391477	01:29:51	1.16	499.52	580.42	748.19	884.82
5407478	01:30:07	1.16	499.4	578.28	750.41	887.4
5423477	01:30:23	1.16	499.6	578.53	752.63	889.97
5439478	01:30:39	1.16	499.52	580.42	754.85	892.55
5455478	01:30:55	1.16	499.8	580.74	757.07	895.13
5471477	01:31:11	1.16	499.2	578.03	759.29	897.7
5487477	01:31:27	1.16	499.4	580.27	761.51	900.28
5503478	01:31:43	1.16	499.32	580.19	763.73	902.85
5519477	01:31:59	1.16	499.6	578.51	765.95	905.42
5535477	01:32:15	1.16	499.2	578.05	768.17	908
5551477	01:32:31	1.16	499.8	578.75	770.39	910.57
5567478	01:32:47	1.16	499.32	578.19	772.61	913.15
5583477	01:33:03	1.16	499.4	578.29	774.83	915.72
5599477	01:33:19	1.16	499.52	580.42	777.05	918.3
5615477	01:33:35	1.16	499.92	580.89	779.27	920.87
5631477	01:33:51	1.16	499.2	580.04	781.49	923.44
5647477	01:34:07	1.16	499.6	580.52	783.71	926.02
5663477	01:34:23	1.16	499.32	580.17	785.93	928.59
5679477	01:34:39	1.16	499.12	579.95	788.15	931.16
5694479	01:34:54	1.16	499.4	580.28	790.23	933.58
5710478	01:35:10	1.16	499.52	580.42	792.45	936.15
5726478	01:35:26	1.16	499.52	578.41	794.67	938.73
5742478	01:35:42	1.16	499.6	578.5	796.89	941.3
5758478	01:35:58	1.16	499.72	578.65	799.11	943.87
5774478	01:36:14	1.16	499.4	580.28	801.33	946.45
5790478	01:36:30	1.16	499.32	578.19	803.55	949.02
5806478	01:36:46	1.16	499.4	578.29	805.77	951.59
5822479	01:37:02	1.16	499.6	580.5	807.99	954.17
5838478	01:37:18	1.16	499.52	580.41	810.21	956.74
5854478	01:37:34	1.16	499.52	578.41	812.43	959.32
5870478	01:37:50	1.16	499.4	580.27	814.65	961.89
5886478	01:38:06	1.16	499.32	580.19	816.87	964.46
5902478	01:38:22	1.16	499.52	580.41	819.09	967.04
5918478	01:38:38	1.16	499.32	578.17	821.31	969.61
5934478	01:38:54	1.16	499.52	580.41	823.53	972.18
5950479	01:39:10	1.16	499.4	580.26	825.75	974.75
5966478	01:39:26	1.16	499.72	578.64	827.97	977.33
5982478	01:39:42	1.16	499.52	578.42	830.19	979.9
5998478	01:39:58	1.16	499.6	578.51	832.41	982.47
6014478	01:40:14	1.16	499.2	578.05	834.63	985.05
6030479	01:40:30	1.16	499.32	578.19	836.85	987.62
6046478	01:40:46	1.16	499.32	578.19	839.07	990.19
6062479	01:41:02	1.16	499.4	578.28	841.29	992.76
6078478	01:41:18	1.16	499.32	580.18	843.51	995.34
6094479	01:41:34	1.16	499.4	578.28	845.73	997.91
6110479	01:41:50	1.16	499.6	578.51	847.95	1000.48
6126479	01:42:06	1.16	499.52	578.41	850.17	1003.05
6142478	01:42:22	1.16	499.8	578.74	852.39	1005.62
6158478	01:42:38	1.16	499.52	578.42	854.61	1008.19
6174478	01:42:54	1.16	499.52	578.43	856.83	1010.77
6190479	01:43:10	1.16	499.4	578.28	859.05	1013.34
6206479	01:43:26	1.16	499.6	578.51	861.27	1015.91
6222478	01:43:42	1.16	499.72	578.66	863.49	1018.48
6238478	01:43:58	1.16	499.4	578.31	865.71	1021.05
6254478	01:44:14	1.16	499.52	578.42	867.93	1023.62
6270478	01:44:30	1.16	499.72	578.67	870.15	1026.19
6286479	01:44:46	1.16	499.52	578.43	872.37	1028.77
6302479	01:45:02	1.15	499.6	576.52	874.59	1031.34
6318479	01:45:18	1.16	499.52	578.41	876.81	1033.91
6334478	01:45:34	1.16	499.52	578.41	879.03	1036.48
6350478	01:45:50	1.16	499.52	578.41	881.25	1039.05
6366479	01:46:06	1.16	499.72	578.65	883.47	1041.62
6382478	01:46:22	1.16	499.6	578.53	885.69	1044.19
6398478	01:46:38	1.16	499.6	578.52	887.91	1046.76
6414479	01:46:54	1.16	499.52	578.42	890.14	1049.33
6430479	01:47:10	1.16	499.8	578.74	892.36	1051.9
6446478	01:47:26	1.16	499.72	578.66	894.58	1054.47
6462478	01:47:42	1.15	499.8	576.76	896.8	1057.04
6478478	01:47:58	1.16	499.6	578.53	899.02	1059.61
6494479	01:48:14	1.16	499.32	578.19	901.24	1062.19
6510478	01:48:30	1.16	499.2	580.04	903.46	1064.76
6526479	01:48:46	1.16	499.72	578.66	905.68	1067.33
6542478	01:49:02	1.16	499.52	578.42	907.9	1069.9
6558478	01:49:18	1.16	499.52	578.42	910.12	1072.47
6574478	01:49:34	1.15	499.6	576.52	912.34	1075.04
6590479	01:49:50	1.15	499.6	576.52	914.56	1077.61
6606478	01:50:06	1.16	499.8	578.76	916.78	1080.17
6622478	01:50:22	1.16	499.52	578.42	919	1082.74
6638478	01:50:38	1.16	499.72	578.66	921.22	1085.31
6654478	01:50:54	1.16	499.6	578.52	923.44	1087.88
6670478	01:51:10	1.16	499.6	578.52	925.66	1090.45
6686478	01:51:26	1.15	499.6	576.52	927.88	1093.02
6702478	01:51:42	1.16	499.6	578.5	930.1	1095.59
6718478	01:51:58	1.16	499.72	578.66	932.32	1098.16
6734479	01:52:14	1.16	499.52	578.42	934.54	1100.73
6750478	01:52:30	1.16	499.4	580.29	936.76	1103.3
6766478	01:52:46	1.15	499.52	576.44	938.98	1105.87
6782478	01:53:02	1.15	499.8	576.74	941.2	1108.44
6798478	01:53:18	1.16	499.72	578.65	943.42	1111.01
6814478	01:53:34	1.16	499.72	578.65	945.64	1113.57
6830478	01:53:50	1.16	499.52	578.43	947.86	1116.14
6846479	01:54:06	1.15	499.72	576.66	950.08	1118.71
6862478	01:54:22	1.15	499.4	576.27	952.3	1121.27
6878478	01:54:38	1.15	499.32	576.19	954.52	1123.84
6894478	01:54:54	1.15	499.52	576.41	956.74	1126.41
6910479	01:55:10	1.15	499.8	576.74	958.96	1128.97
6926478	01:55:26	1.15	499.72	576.66	961.18	1131.54
6942478	01:55:42	1.16	499.72	578.65	963.41	1134.11
6958479	01:55:58	1.16	499.6	578.52	965.63	1136.68
6974478	01:56:14	1.16	499.72	578.67	967.85	1139.24
6990478	01:56:30	1.15	499.6	576.52	970.07	1141.81
7006478	01:56:46	1.16	499.72	578.66	972.29	1144.38
7022478	01:57:02	1.16	499.72	578.65	974.51	1146.94
7038478	01:57:18	1.15	499.52	576.42	976.73	1149.5
7054478	01:57:34	1.15	499.6	576.51	978.95	1152.07
7070479	01:57:50	1.15	499.4	576.29	981.17	1154.64
7086478	01:58:06	1.16	499.6	578.51	983.39	1157.2
7102478	01:58:22	1.15	499.72	576.65	985.61	1159.76
7118478	01:58:38	1.15	499.52	576.42	987.83	1162.33
7134478	01:58:54	1.16	499.4	578.29	990.05	1164.89
7150478	01:59:10	1.15	499.6	576.5	992.27	1167.46
7166478	01:59:26	1.15	499.52	576.4	994.49	1170.02
7182479	01:59:42	1.15	499.72	576.66	996.71	1172.59
7198478	01:59:58	1.15	499.32	576.18	998.93	1175.15
7214478	02:00:14	1.15	499.52	576.42	1001.15	1177.71
7230478	02:00:30	1.15	499.4	576.28	1003.37	1180.27
7246478	02:00:46	1.15	499.4	576.28	1005.59	1182.84
7262479	02:01:02	1.16	499.4	578.27	1007.81	1185.4
7278478	02:01:18	1.15	499.52	576.43	1010.03	1187.96
7294479	02:01:34	1.15	499.52	576.42	1012.25	1190.52
7310479	02:01:50	1.15	499.52	576.42	1014.47	1193.08
7326478	02:02:06	1.15	499.8	576.74	1016.69	1195.64
7342478	02:02:22	1.15	499.72	576.66	1018.91	1198.2
7358478	02:02:38	1.15	499.6	576.51	1021.13	1200.77
7374479	02:02:54	1.15	499.32	576.18	1023.35	1203.33
7390478	02:03:10	1.15	499.2	576.05	1025.57	1205.89
7406478	02:03:26	1.15	499.4	576.29	1027.79	1208.45
7422479	02:03:42	1.15	499.2	576.05	1030.01	1211.01
7438478	02:03:58	1.15	499.32	574.19	1032.23	1213.57
7454478	02:04:14	1.15	499.12	575.96	1034.44	1216.13
7470478	02:04:30	1.15	499.32	576.18	1036.66	1218.69
7486478	02:04:46	1.15	499.4	576.28	1038.88	1221.25
7502478	02:05:02	1.15	499.4	576.27	1041.1	1223.81
7518479	02:05:18	1.15	499.4	574.28	1043.32	1226.37
7534479	02:05:34	1.15	499.32	574.18	1045.54	1228.92
7550478	02:05:50	1.15	499.2	576.05	1047.76	1231.48
7566479	02:06:06	1.15	499.4	574.29	1049.98	1234.04
7582478	02:06:22	1.15	499.52	574.42	1052.2	1236.6
7598479	02:06:38	1.15	499.52	576.43	1054.42	1239.16
7614478	02:06:54	1.15	499.52	576.42	1056.64	1241.72
7630479	02:07:10	1.15	499.4	574.29	1058.86	1244.28
7646478	02:07:26	1.15	499.52	576.41	1061.08	1246.83
7662479	02:07:42	1.15	499.32	574.19	1063.3	1249.39
7678478	02:07:58	1.15	499.32	576.2	1065.52	1251.95
7694478	02:08:14	1.15	499.6	574.51	1067.74	1254.51
7710478	02:08:30	1.15	499.72	576.65	1069.96	1257.06
7726478	02:08:46	1.15	499.72	574.66	1072.18	1259.62
7742478	02:09:02	1.15	499.4	574.31	1074.4	1262.18
7758479	02:09:18	1.15	499.72	574.66	1076.62	1264.74
7774478	02:09:34	1.15	499.6	574.51	1078.84	1267.29
7790478	02:09:50	1.15	499.52	576.42	1081.06	1269.85
7806478	02:10:06	1.15	499.72	576.66	1083.28	1272.41
7822479	02:10:22	1.15	499.6	574.53	1085.5	1274.96
7838478	02:10:38	1.15	499.72	576.64	1087.72	1277.52
7854479	02:10:54	1.15	499.6	576.51	1089.95	1280.07
7870478	02:11:10	1.15	499.72	574.64	1092.17	1282.63
7886479	02:11:26	1.15	499.52	574.42	1094.39	1285.18
7902479	02:11:42	1.15	499.4	574.29	1096.61	1287.74
7918478	02:11:58	1.15	499.6	574.52	1098.83	1290.29
7934478	02:12:14	1.15	499.6	574.52	1101.05	1292.85
7950478	02:12:30	1.15	499.72	574.65	1103.27	1295.4
7966479	02:12:46	1.15	499.72	574.65	1105.49	1297.96
7982478	02:13:02	1.15	499.32	574.2	1107.71	1300.51
7998479	02:13:18	1.15	499.72	574.66	1109.93	1303.06
8014478	02:13:34	1.15	499.52	574.42	1112.15	1305.62
8030479	02:13:50	1.15	499.4	576.29	1114.37	1308.17
8046478	02:14:06	1.15	499.4	574.29	1116.59	1310.73
8062478	02:14:22	1.15	499.2	574.05	1118.81	1313.28
8078478	02:14:38	1.15	499.52	576.41	1121.03	1315.83
8094478	02:14:54	1.15	499.52	574.44	1123.25	1318.39
8110478	02:15:10	1.15	499.52	574.42	1125.47	1320.94
8126478	02:15:26	1.15	499.52	576.43	1127.69	1323.49
8142479	02:15:42	1.15	499.52	576.42	1129.91	1326.04
8158478	02:15:58	1.15	499.72	574.65	1132.13	1328.59
8174478	02:16:14	1.15	499.4	574.29	1134.35	1331.15
8190478	02:16:30	1.15	499.32	572.2	1136.57	1333.7
8206479	02:16:46	1.15	499.4	574.29	1138.79	1336.25
8222479	02:17:02	1.15	499.52	574.42	1141.01	1338.8
8238478	02:17:18	1.15	499.6	574.51	1143.23	1341.35
8254478	02:17:34	1.15	499.4	574.29	1145.45	1343.9
8270478	02:17:50	1.15	499.32	572.2	1147.67	1346.45
8286478	02:18:06	1.15	499.52	572.44	1149.89	1349
8302478	02:18:22	1.15	499.52	574.42	1152.11	1351.55
8318479	02:18:38	1.15	499.52	574.43	1154.33	1354.1
8334478	02:18:54	1.15	499.52	574.42	1156.55	1356.65
8350478	02:19:10	1.15	499.4	574.29	1158.77	1359.2
8366478	02:19:26	1.15	499.6	572.52	1160.99	1361.74
8382479	02:19:42	1.15	499.2	572.06	1163.21	1364.29
8398478	02:19:58	1.15	499.6	574.52	1165.43	1366.84
8414479	02:20:14	1.15	499.4	574.29	1167.65	1369.39
8430479	02:20:30	1.15	499.52	572.41	1169.87	1371.93
8446478	02:20:46	1.15	499.52	574.42	1172.09	1374.48
8462478	02:21:02	1.15	499.32	572.2	1174.31	1377.03
8478479	02:21:18	1.15	499.6	572.51	1176.53	1379.57
8494478	02:21:34	1.15	499.72	572.65	1178.75	1382.12
8510478	02:21:50	1.15	499.72	572.65	1180.98	1384.66
8526478	02:22:06	1.15	499.52	572.42	1183.2	1387.21
8542478	02:22:22	1.15	499.4	572.29	1185.41	1389.76
8558478	02:22:38	1.15	499.32	572.19	1187.63	1392.3
8574479	02:22:54	1.15	499.6	572.52	1189.85	1394.85
8590478	02:23:10	1.15	499.52	572.41	1192.07	1397.39
8606478	02:23:26	1.15	499.6	572.52	1194.29	1399.94
8622478	02:23:42	1.15	499.72	572.64	1196.51	1402.48
8638479	02:23:58	1.15	499.32	572.2	1198.73	1405.02
8654478	02:24:14	1.15	499.4	572.28	1200.95	1407.57
8670478	02:24:30	1.15	499.4	572.28	1203.17	1410.11
8686478	02:24:46	1.15	499.4	572.29	1205.39	1412.65
8702478	02:25:02	1.15	499.32	572.2	1207.61	1415.2
8718478	02:25:18	1.15	499.52	572.41	1209.83	1417.74
8734478	02:25:34	1.14	499.52	570.43	1212.05	1420.28
8750478	02:25:50	1.15	499.4	572.29	1214.27	1422.83
8766478	02:26:06	1.15	499.4	572.28	1216.49	1425.37
8782478	02:26:22	1.15	499.6	572.52	1218.71	1427.91
8798478	02:26:38	1.15	499.32	572.19	1220.93	1430.45
8814478	02:26:54	1.15	499.32	572.19	1223.15	1433
8830478	02:27:10	1.15	499.4	572.29	1225.37	1435.54
8846478	02:27:26	1.15	499.32	572.2	1227.59	1438.08
8862478	02:27:42	1.15	499.6	572.52	1229.81	1440.62
8878478	02:27:58	1.15	499.52	572.43	1232.03	1443.16
8894478	02:28:14	1.14	499.52	570.43	1234.25	1445.7
8910478	02:28:30	1.14	499.4	570.28	1236.47	1448.24
8926478	02:28:46	1.14	499.4	570.29	1238.69	1450.78
8942478	02:29:02	1.14	499.4	570.29	1240.91	1453.32
8958478	02:29:18	1.14	499.4	570.28	1243.13	1455.86
8974478	02:29:34	1.14	499.4	570.28	1245.35	1458.4
8990478	02:29:50	1.14	499.6	570.52	1247.57	1460.94
9006478	02:30:06	1.15	499.2	572.06	1249.79	1463.48
9022478	02:30:22	1.14	499.52	570.43	1252.01	1466.01
9038478	02:30:38	1.14	499.4	570.29	1254.23	1468.55
9054479	02:30:54	1.14	499.8	570.76	1256.45	1471.09
9070478	02:31:10	1.14	499.72	568.66	1258.67	1473.62
9086478	02:31:26	1.14	499.6	570.52	1260.89	1476.16
9102478	02:31:42	1.14	499.6	570.51	1263.11	1478.7
9118478	02:31:58	1.14	499.6	570.52	1265.33	1481.23
9134478	02:32:14	1.14	499.6	570.52	1267.55	1483.77
9150478	02:32:30	1.14	499.6	570.52	1269.77	1486.31
9166478	02:32:46	1.14	499.72	570.66	1271.99	1488.84
9182478	02:33:02	1.15	499.4	572.29	1274.21	1491.38
9198478	02:33:18	1.14	499.12	569.98	1276.43	1493.92
9214478	02:33:34	1.14	499.2	568.05	1278.65	1496.45
9230478	02:33:50	1.14	499.4	570.29	1280.87	1498.99
9246478	02:34:06	1.14	499.4	570.29	1283.09	1501.52
9262479	02:34:22	1.14	499.6	570.51	1285.31	1504.06
9278478	02:34:38	1.14	499.52	570.43	1287.53	1506.59
9294478	02:34:54	1.14	499.52	570.44	1289.75	1509.13
9310478	02:35:10	1.14	499.6	570.52	1291.97	1511.66
9326479	02:35:26	1.14	499.8	570.76	1294.19	1514.2
9342478	02:35:42	1.14	499.52	570.43	1296.41	1516.73
9358478	02:35:58	1.14	499.52	568.43	1298.63	1519.26
9374478	02:36:14	1.14	499.2	570.06	1300.85	1521.8
9390478	02:36:30	1.14	499.6	570.52	1303.07	1524.33
9406478	02:36:46	1.14	499.6	570.52	1305.29	1526.87
9422478	02:37:02	1.14	499.72	570.67	1307.51	1529.4
9438479	02:37:18	1.14	499.2	570.06	1309.73	1531.94
9454478	02:37:34	1.14	499.6	570.51	1311.95	1534.47
9470478	02:37:50	1.14	499.72	570.65	1314.17	1537
9486478	02:38:06	1.14	499.6	568.52	1316.4	1539.53
9502478	02:38:22	1.14	499.52	570.42	1318.62	1542.06
9518478	02:38:38	1.14	499.6	570.52	1320.84	1544.59
9534478	02:38:54	1.14	499.4	570.28	1323.06	1547.13
9550478	02:39:10	1.14	499.52	568.43	1325.28	1549.66
9566478	02:39:26	1.14	499.6	570.52	1327.5	1552.19
9582478	02:39:42	1.14	499.4	568.29	1329.72	1554.71
9598478	02:39:58	1.14	499.52	570.42	1331.94	1557.24
9614478	02:40:14	1.14	499.52	568.43	1334.16	1559.77
9630479	02:40:30	1.14	499.8	570.75	1336.38	1562.3
9646478	02:40:46	1.14	499.72	570.66	1338.6	1564.83
9662478	02:41:02	1.14	499.52	568.42	1340.82	1567.36
9678479	02:41:18	1.14	499.12	569.97	1343.04	1569.89
9694479	02:41:34	1.14	499.6	568.52	1345.26	1572.42
9710478	02:41:50	1.14	499.4	568.3	1347.48	1574.95
9726478	02:42:06	1.14	499.32	568.2	1349.7	1577.47
9742479	02:42:22	1.14	499.4	570.29	1351.92	1580
9758478	02:42:38	1.14	499.52	568.43	1354.14	1582.53
9774479	02:42:54	1.14	499.4	568.28	1356.36	1585.06
9790478	02:43:10	1.14	499.4	568.3	1358.58	1587.58
9806479	02:43:26	1.14	499.4	568.29	1360.8	1590.11
9822479	02:43:42	1.14	499.52	568.42	1363.02	1592.64
9838479	02:43:58	1.14	499.4	568.31	1365.24	1595.16
9854478	02:44:14	1.14	499.2	568.06	1367.46	1597.69
9870478	02:44:30	1.14	499.32	568.2	1369.68	1600.21
9886478	02:44:46	1.13	499.2	566.07	1371.9	1602.73
9902479	02:45:02	1.14	499.52	568.43	1374.12	1605.26
9918478	02:45:18	1.14	499.72	568.65	1376.34	1607.78
9934478	02:45:34	1.14	499.52	568.42	1378.56	1610.31
9950479	02:45:50	1.13	499.72	566.65	1380.78	1612.83
9966478	02:46:06	1.13	499.52	566.44	1383	1615.35
9982479	02:46:22	1.14	499.52	568.44	1385.22	1617.88
9998478	02:46:38	1.14	499.6	568.51	1387.44	1620.4
10014478	02:46:54	1.14	499.2	568.06	1389.66	1622.92
10030478	02:47:10	1.13	499.32	566.2	1391.88	1625.44
10046478	02:47:26	1.13	499.4	566.29	1394.1	1627.96
10062478	02:47:42	1.13	499.4	566.3	1396.32	1630.48
10078478	02:47:58	1.13	499.32	566.19	1398.54	1633
10094479	02:48:14	1.14	499.4	568.28	1400.76	1635.52
10110478	02:48:30	1.14	499.32	568.2	1402.98	1638.04
10126479	02:48:46	1.13	499.4	566.29	1405.2	1640.56
10142478	02:49:02	1.13	499.32	566.19	1407.42	1643.07
10158478	02:49:18	1.13	499.4	566.3	1409.64	1645.59
10174478	02:49:34	1.13	499.6	566.52	1411.86	1648.11
10190478	02:49:50	1.13	499.4	566.3	1414.08	1650.63
10206478	02:50:06	1.13	499.4	566.3	1416.3	1653.15
10222478	02:50:22	1.13	499.52	566.44	1418.52	1655.66
10238478	02:50:38	1.13	499.12	565.97	1420.74	1658.18
10254478	02:50:54	1.13	499.52	566.43	1422.96	1660.7
10270478	02:51:10	1.13	499.6	566.53	1425.18	1663.22
10286478	02:51:26	1.13	499.72	564.66	1427.4	1665.73
10302478	02:51:42	1.13	499.6	564.52	1429.62	1668.25
10318479	02:51:58	1.13	499.6	566.53	1431.84	1670.76
10334479	02:52:14	1.13	499.6	564.52	1434.06	1673.28
10350478	02:52:30	1.13	499.6	566.52	1436.28	1675.79
10366478	02:52:46	1.13	499.52	564.44	1438.5	1678.31
10382478	02:53:02	1.13	499.52	564.43	1440.72	1680.82
10398478	02:53:18	1.13	499.52	566.43	1442.94	1683.34
10414478	02:53:34	1.13	499.72	564.66	1445.16	1685.85
10430478	02:53:50	1.13	499.72	566.66	1447.38	1688.37
10446479	02:54:06	1.13	499.72	566.67	1449.6	1690.88
10462478	02:54:22	1.13	499.32	564.21	1451.82	1693.39
10478478	02:54:38	1.13	499.72	566.66	1454.04	1695.91
10494478	02:54:54	1.13	499.6	566.52	1456.26	1698.42
10510478	02:55:10	1.13	499.72	566.66	1458.48	1700.93
10526479	02:55:26	1.13	499.4	564.3	1460.7	1703.44
10542478	02:55:42	1.13	499.6	564.52	1462.92	1705.95
10558478	02:55:58	1.13	499.6	564.51	1465.14	1708.46
10574479	02:56:14	1.13	499.6	564.52	1467.37	1710.97
10590478	02:56:30	1.13	499.4	564.3	1469.59	1713.48
10606478	02:56:46	1.13	499.72	564.65	1471.81	1715.99
10622478	02:57:02	1.13	499.72	564.67	1474.03	1718.5
10638479	02:57:18	1.13	499.72	564.66	1476.25	1721.01
10654478	02:57:34	1.13	499.6	564.54	1478.47	1723.52
10670478	02:57:50	1.13	499.4	564.3	1480.69	1726.03
10686478	02:58:06	1.13	499.4	564.3	1482.91	1728.54
10702479	02:58:22	1.13	499.6	564.52	1485.13	1731.04
10718478	02:58:38	1.13	499.4	564.3	1487.35	1733.55
10734478	02:58:54	1.13	499.6	562.52	1489.57	1736.06
10750478	02:59:10	1.13	499.52	562.43	1491.79	1738.56
10766478	02:59:26	1.13	499.6	562.51	1494.01	1741.07
10782478	02:59:42	1.13	499.72	564.67	1496.23	1743.58
10798478	02:59:58	1.13	499.4	564.29	1498.45	1746.08
10814479	03:00:14	1.13	499.72	564.67	1500.67	1748.59
10830479	03:00:30	1.13	499.32	564.19	1502.89	1751.09
10846479	03:00:46	1.13	499.6	564.52	1505.11	1753.6
10862479	03:01:02	1.13	499.6	564.53	1507.33	1756.1
10878478	03:01:18	1.13	499.4	562.31	1509.55	1758.61
10894478	03:01:34	1.13	499.6	564.53	1511.77	1761.11
10910478	03:01:50	1.13	499.6	564.53	1513.99	1763.62
10926478	03:02:06	1.13	499.72	564.66	1516.21	1766.12
10942478	03:02:22	1.13	499.52	564.42	1518.43	1768.62
10958478	03:02:38	1.13	499.52	562.42	1520.65	1771.13
10974478	03:02:54	1.13	499.6	562.54	1522.87	1773.63
10990479	03:03:10	1.13	499.6	562.52	1525.09	1776.13
11006479	03:03:26	1.13	499.52	562.45	1527.31	1778.63
11022478	03:03:42	1.13	499.4	562.3	1529.53	1781.13
11038479	03:03:58	1.12	499.4	560.29	1531.75	1783.63
11054478	03:04:14	1.13	499.4	562.29	1533.97	1786.13
11070478	03:04:30	1.13	499.72	562.67	1536.19	1788.63
11086478	03:04:46	1.13	499.4	562.31	1538.41	1791.13
11102478	03:05:02	1.13	499.6	562.53	1540.63	1793.63
11118478	03:05:18	1.13	499.6	562.52	1542.85	1796.13
11134478	03:05:34	1.13	499.4	562.29	1545.07	1798.63
11150478	03:05:50	1.13	499.6	562.52	1547.29	1801.13
11166478	03:06:06	1.13	499.6	562.52	1549.52	1803.62
11182479	03:06:22	1.13	499.8	562.75	1551.74	1806.12
11198479	03:06:38	1.12	499.72	560.66	1553.96	1808.62
11214478	03:06:54	1.12	499.6	560.53	1556.17	1811.11
11230479	03:07:10	1.13	499.4	562.3	1558.4	1813.61
11246478	03:07:26	1.12	499.52	560.44	1560.62	1816.11
11262478	03:07:42	1.13	499.52	562.43	1562.83	1818.6
11278478	03:07:58	1.13	499.72	562.65	1565.06	1821.1
11294478	03:08:14	1.12	499.52	560.44	1567.28	1823.59
11310478	03:08:30	1.12	499.4	560.29	1569.5	1826.09
11326479	03:08:46	1.12	499.72	560.66	1571.72	1828.58
11342478	03:09:02	1.12	499.72	560.66	1573.94	1831.07
11358479	03:09:18	1.12	499.52	560.44	1576.16	1833.57
11374478	03:09:34	1.12	499.72	560.68	1578.38	1836.06
11390479	03:09:50	1.13	499.6	562.52	1580.6	1838.55
11406478	03:10:06	1.12	499.8	558.75	1582.82	1841.04
11422479	03:10:22	1.12	499.52	560.45	1585.04	1843.54
11438479	03:10:38	1.12	499.52	560.44	1587.26	1846.03
11454478	03:10:54	1.12	499.72	560.68	1589.48	1848.52
11470478	03:11:10	1.12	499.72	560.68	1591.7	1851.01
11486478	03:11:26	1.12	499.8	560.75	1593.92	1853.5
11502478	03:11:42	1.12	499.4	560.3	1596.14	1855.99
11518478	03:11:58	1.12	499.6	560.53	1598.36	1858.48
11534478	03:12:14	1.12	499.4	560.32	1600.58	1860.96
11550478	03:12:30	1.12	499.72	560.67	1602.8	1863.45
11566479	03:12:46	1.12	499.52	560.44	1605.02	1865.94
11582478	03:13:02	1.12	499.52	560.45	1607.24	1868.43
11598478	03:13:18	1.12	499.52	558.44	1609.46	1870.92
11614478	03:13:34	1.12	499.6	558.53	1611.68	1873.4
11630478	03:13:50	1.12	499.32	560.22	1613.9	1875.89
11646478	03:14:06	1.12	499.6	558.54	1616.12	1878.37
11662478	03:14:22	1.12	499.52	558.43	1618.34	1880.86
11678478	03:14:38	1.12	499.6	558.53	1620.56	1883.34
11694478	03:14:54	1.12	499.52	558.44	1622.78	1885.82
11710478	03:15:10	1.12	499.52	558.43	1625	1888.31
11726478	03:15:26	1.12	499.72	558.66	1627.23	1890.79
11742478	03:15:42	1.12	499.8	558.74	1629.45	1893.27
11758479	03:15:58	1.12	499.4	558.3	1631.67	1895.75
11774478	03:16:14	1.12	499.52	558.44	1633.89	1898.24
11790478	03:16:30	1.12	499.6	558.54	1636.11	1900.72
11806479	03:16:46	1.12	499.4	558.3	1638.33	1903.2
11822479	03:17:02	1.11	499.6	556.53	1640.55	1905.68
11838478	03:17:18	1.12	499.72	558.67	1642.77	1908.16
11854479	03:17:34	1.12	499.32	558.21	1644.99	1910.65
11870478	03:17:50	1.12	499.52	558.43	1647.21	1913.12
11886478	03:18:06	1.11	499.4	556.31	1649.43	1915.6
11902478	03:18:22	1.11	499.52	556.44	1651.65	1918.08
11918478	03:18:38	1.11	499.6	556.54	1653.87	1920.56
11934478	03:18:54	1.11	499.52	556.45	1656.09	1923.03
11950478	03:19:10	1.12	499.72	558.67	1658.31	1925.51
11966478	03:19:26	1.11	499.52	556.44	1660.53	1927.99
11982479	03:19:42	1.11	499.8	556.75	1662.75	1930.46
11998478	03:19:58	1.11	499.52	556.44	1664.97	1932.94
12014478	03:20:14	1.11	499.6	556.53	1667.19	1935.41
12030478	03:20:30	1.11	499.72	556.65	1669.41	1937.89
12046478	03:20:46	1.11	499.32	556.23	1671.63	1940.36
12062478	03:21:02	1.11	499.2	556.07	1673.85	1942.84
12078479	03:21:18	1.11	499.4	556.31	1676.07	1945.31
12094478	03:21:34	1.11	499.72	554.66	1678.29	1947.78
12110478	03:21:50	1.11	499.72	556.67	1680.51	1950.25
12126478	03:22:06	1.11	499.4	556.3	1682.73	1952.72
12142478	03:22:22	1.11	499.6	556.51	1684.95	1955.2
12158478	03:22:38	1.11	499.8	556.76	1687.17	1957.67
12174478	03:22:54	1.11	499.4	554.31	1689.39	1960.14
12190478	03:23:10	1.11	499.72	556.67	1691.61	1962.61
12206478	03:23:26	1.11	499.6	556.54	1693.83	1965.08
12222478	03:23:42	1.11	499.8	556.75	1696.06	1967.55
12238478	03:23:58	1.11	499.2	556.1	1698.28	1970.01
12254478	03:24:14	1.11	499.52	554.44	1700.5	1972.48
12270478	03:24:30	1.11	499.72	554.66	1702.72	1974.95
12286478	03:24:46	1.11	499.4	554.3	1704.94	1977.42
12302478	03:25:02	1.11	499.4	554.31	1707.16	1979.88
12318478	03:25:18	1.11	499.32	556.22	1709.38	1982.35
12334478	03:25:34	1.11	499.52	556.44	1711.6	1984.82
12350478	03:25:50	1.11	499.52	554.45	1713.82	1987.28
12366478	03:26:06	1.11	499.52	554.43	1716.04	1989.74
12382478	03:26:22	1.11	499.32	552.22	1718.26	1992.21
12398478	03:26:38	1.11	499.72	554.66	1720.48	1994.67
12414478	03:26:54	1.11	499.32	554.21	1722.7	1997.14
12430478	03:27:10	1.11	499.52	554.43	1724.92	1999.6
12446479	03:27:26	1.11	499.4	552.32	1727.14	2002.06
12462479	03:27:42	1.11	499.6	554.53	1729.36	2004.52
12478478	03:27:58	1.11	499.52	554.44	1731.58	2006.98
12494478	03:28:14	1.11	499.32	554.23	1733.8	2009.44
12510479	03:28:30	1.11	499.4	554.31	1736.02	2011.9
12526478	03:28:46	1.11	499.52	552.45	1738.24	2014.36
12542478	03:29:02	1.11	499.52	552.44	1740.46	2016.82
12558478	03:29:18	1.11	499.72	552.66	1742.68	2019.27
12574478	03:29:34	1.1	499.92	550.9	1744.9	2021.73
12590478	03:29:50	1.11	499.52	552.44	1747.12	2024.19
12606478	03:30:06	1.11	499.52	552.45	1749.34	2026.64
12622478	03:30:22	1.11	499.6	552.55	1751.56	2029.1
12638478	03:30:38	1.1	499.2	550.08	1753.78	2031.56
12654478	03:30:54	1.11	499.4	554.3	1756	2034.02
12670479	03:31:10	1.11	499.52	552.44	1758.22	2036.47
12686478	03:31:26	1.11	499.52	552.45	1760.44	2038.92
12702479	03:31:42	1.11	499.6	552.52	1762.66	2041.38
12718478	03:31:58	1.11	499.52	552.45	1764.88	2043.83
12734478	03:32:14	1.1	499.72	550.65	1767.1	2046.28
12750478	03:32:30	1.11	499.32	552.23	1769.32	2048.74
12766478	03:32:46	1.1	499.6	550.53	1771.54	2051.19
12782479	03:33:02	1.1	499.6	550.54	1773.76	2053.64
12798478	03:33:18	1.11	499.72	552.67	1775.98	2056.09
12814479	03:33:34	1.1	499.32	550.24	1778.2	2058.54
12830478	03:33:50	1.11	499.8	552.75	1780.42	2060.98
12846479	03:34:06	1.1	499.2	550.08	1782.64	2063.43
12862479	03:34:22	1.1	499.32	550.22	1784.86	2065.88
12878478	03:34:38	1.1	499.52	548.46	1787.08	2068.32
12894478	03:34:54	1.1	499.52	550.45	1789.3	2070.77
12910478	03:35:10	1.1	499.52	550.44	1791.53	2073.21
12926478	03:35:26	1.1	499.72	550.68	1793.75	2075.66
12942478	03:35:42	1.11	499.72	552.66	1795.97	2078.1
12958479	03:35:58	1.1	499.52	548.46	1798.19	2080.54
12974478	03:36:14	1.1	499.72	548.65	1800.41	2082.98
12990478	03:36:30	1.1	499.2	548.08	1802.63	2085.42
13006478	03:36:46	1.1	499.52	548.44	1804.85	2087.86
13022478	03:37:02	1.1	499.72	548.67	1807.07	2090.3
13038479	03:37:18	1.1	499.6	548.53	1809.29	2092.74
13054478	03:37:34	1.1	499.52	548.45	1811.51	2095.18
13070478	03:37:50	1.1	499.6	548.53	1813.73	2097.61
13086478	03:38:06	1.1	499.52	548.45	1815.95	2100.05
13102478	03:38:22	1.1	499.72	548.68	1818.17	2102.49
13118478	03:38:38	1.1	499.6	548.55	1820.39	2104.92
13134478	03:38:54	1.1	499.52	548.45	1822.61	2107.36
13150478	03:39:10	1.1	499.6	548.55	1824.83	2109.79
13166479	03:39:26	1.1	499.52	548.44	1827.05	2112.22
13182478	03:39:42	1.1	499.6	548.53	1829.27	2114.66
13198478	03:39:58	1.1	499.72	548.68	1831.49	2117.09
13214479	03:40:14	1.09	499.52	546.44	1833.71	2119.52
13230478	03:40:30	1.1	499.52	548.45	1835.93	2121.95
13246478	03:40:46	1.09	499.4	546.32	1838.15	2124.39
13262478	03:41:02	1.09	499.52	546.45	1840.37	2126.82
13278478	03:41:18	1.09	499.4	546.31	1842.59	2129.25
13294478	03:41:34	1.09	499.6	546.54	1844.81	2131.68
13310478	03:41:50	1.09	499.8	544.76	1847.03	2134.1
13326478	03:42:06	1.09	499.52	546.45	1849.25	2136.53
13342478	03:42:22	1.09	499.6	544.54	1851.47	2138.96
13358478	03:42:38	1.09	499.4	546.31	1853.69	2141.39
13374478	03:42:54	1.09	499.6	546.54	1855.91	2143.81
13390478	03:43:10	1.09	499.52	546.45	1858.13	2146.24
13406479	03:43:26	1.09	499.6	544.54	1860.35	2148.66
13422478	03:43:42	1.09	499.72	546.68	1862.57	2151.09
13438478	03:43:58	1.09	499.4	544.32	1864.79	2153.51
13454479	03:44:14	1.09	499.52	544.46	1867.01	2155.93
13470478	03:44:30	1.09	499.32	544.24	1869.23	2158.35
13486478	03:44:46	1.09	499.6	544.53	1871.45	2160.77
13502478	03:45:02	1.09	499.52	544.45	1873.67	2163.19
13518478	03:45:18	1.09	499.4	544.31	1875.89	2165.61
13534478	03:45:34	1.09	499.4	544.32	1878.11	2168.03
13550478	03:45:50	1.09	499.4	544.33	1880.33	2170.45
13566479	03:46:06	1.09	499.32	544.23	1882.55	2172.86
13582479	03:46:22	1.09	499.6	542.54	1884.77	2175.28
13598478	03:46:38	1.09	499.32	544.23	1886.99	2177.7
13614479	03:46:54	1.09	499.32	542.24	1889.21	2180.11
13630479	03:47:10	1.09	499.4	542.32	1891.43	2182.52
13646478	03:47:26	1.09	499.52	542.46	1893.65	2184.94
13662479	03:47:42	1.08	499.8	540.76	1895.87	2187.35
13678478	03:47:58	1.09	499.72	542.69	1898.09	2189.76
13694478	03:48:14	1.09	499.72	542.67	1900.31	2192.17
13710479	03:48:30	1.09	499.52	542.45	1902.54	2194.58
13726479	03:48:46	1.09	499.8	542.76	1904.76	2197
13742479	03:49:02	1.08	499.72	540.67	1906.98	2199.41
13758478	03:49:18	1.09	499.52	542.47	1909.2	2201.82
13774478	03:49:34	1.09	499.52	542.46	1911.42	2204.22
13790479	03:49:50	1.08	499.4	540.33	1913.64	2206.63
13806478	03:50:06	1.09	499.72	542.67	1915.86	2209.04
13822478	03:50:22	1.09	499.6	542.55	1918.08	2211.44
13838478	03:50:38	1.08	499.52	540.46	1920.3	2213.85
13854479	03:50:54	1.08	499.72	540.68	1922.52	2216.26
13870478	03:51:10	1.08	499.52	540.47	1924.74	2218.66
13886478	03:51:26	1.08	499.8	540.75	1926.96	2221.06
13902478	03:51:42	1.08	499.72	540.68	1929.18	2223.46
13918479	03:51:58	1.08	499.8	540.75	1931.4	2225.86
13934479	03:52:14	1.08	499.52	540.47	1933.62	2228.27
13950479	03:52:30	1.08	499.52	538.46	1935.84	2230.67
13966478	03:52:46	1.08	499.52	540.46	1938.07	2233.07
13982478	03:53:02	1.08	499.32	540.23	1940.29	2235.47
13998478	03:53:18	1.08	499.32	540.24	1942.51	2237.87
14014478	03:53:34	1.08	499.4	538.33	1944.73	2240.26
14030478	03:53:50	1.08	499.52	540.47	1946.95	2242.66
14046478	03:54:06	1.08	499.6	540.54	1949.17	2245.05
14062479	03:54:22	1.08	499.4	538.33	1951.39	2247.45
14078478	03:54:38	1.08	499.52	538.46	1953.61	2249.84
14094478	03:54:54	1.08	499.52	538.47	1955.83	2252.24
14110478	03:55:10	1.08	499.6	538.56	1958.05	2254.63
14126478	03:55:26	1.07	499.52	536.46	1960.27	2257.02
14142478	03:55:42	1.08	499.6	538.54	1962.49	2259.41
14158479	03:55:58	1.08	499.52	538.46	1964.71	2261.8
14174478	03:56:14	1.07	499.72	536.67	1966.93	2264.19
14190479	03:56:30	1.08	499.32	538.25	1969.15	2266.58
14206479	03:56:46	1.07	499.52	536.46	1971.37	2268.97
14222478	03:57:02	1.07	499.52	536.46	1973.59	2271.36
14238479	03:57:18	1.07	499.72	536.67	1975.81	2273.74
14254478	03:57:34	1.07	499.52	536.48	1978.03	2276.13
14270478	03:57:50	1.07	499.52	536.46	1980.25	2278.51
14286478	03:58:06	1.07	499.52	536.46	1982.47	2280.9
14302478	03:58:22	1.07	499.52	536.46	1984.69	2283.28
14318478	03:58:38	1.07	499.4	536.33	1986.91	2285.66
14334478	03:58:54	1.07	499.4	536.33	1989.13	2288.04
14350478	03:59:10	1.07	499.6	534.55	1991.35	2290.42
14366479	03:59:26	1.07	499.6	534.54	1993.57	2292.8
14382478	03:59:42	1.07	499.52	534.45	1995.79	2295.18
14398478	03:59:58	1.07	499.52	534.47	1998.01	2297.55
14414478	04:00:14	1.07	499.72	532.68	2000.23	2299.93
14430478	04:00:30	1.07	499.32	534.26	2002.45	2302.31
14446478	04:00:46	1.07	499.2	534.11	2004.67	2304.68
14462478	04:01:02	1.07	499.4	534.33	2006.89	2307.05
14478478	04:01:18	1.07	499.2	534.12	2009.11	2309.43
14494478	04:01:34	1.07	499.72	532.67	2011.33	2311.8
14510478	04:01:50	1.07	499.6	532.55	2013.55	2314.17
14526478	04:02:06	1.07	499.72	532.68	2015.77	2316.54
14542478	04:02:22	1.07	499.32	532.25	2017.99	2318.91
14558478	04:02:38	1.07	499.52	532.47	2020.21	2321.27
14574479	04:02:54	1.07	499.52	532.46	2022.43	2323.64
14590478	04:03:10	1.07	499.72	532.7	2024.65	2326.01
14606478	04:03:26	1.07	499.72	532.67	2026.87	2328.37
14622478	04:03:42	1.07	499.32	532.25	2029.09	2330.74
14638478	04:03:58	1.07	499.32	532.25	2031.31	2333.1
14654478	04:04:14	1.06	499.52	530.46	2033.53	2335.46
14670478	04:04:30	1.06	499.4	530.34	2035.75	2337.82
14686479	04:04:46	1.06	499.6	530.57	2037.97	2340.19
14702478	04:05:02	1.06	499.8	530.76	2040.19	2342.55
14718479	04:05:18	1.06	499.6	530.54	2042.41	2344.91
14734478	04:05:34	1.06	499.6	530.55	2044.63	2347.27
14750478	04:05:50	1.06	499.4	530.34	2046.85	2349.63
14766478	04:06:06	1.06	499.6	530.56	2049.07	2351.98
14782478	04:06:22	1.06	499.32	530.26	2051.29	2354.34
14798478	04:06:38	1.06	499.6	530.55	2053.51	2356.7
14814478	04:06:54	1.06	499.8	530.76	2055.73	2359.05
14830479	04:07:10	1.06	499.4	528.35	2057.95	2361.4
14846478	04:07:26	1.06	499.72	528.68	2060.18	2363.75
14862479	04:07:42	1.06	499.4	530.34	2062.4	2366.11
14878478	04:07:58	1.05	499.8	526.77	2064.62	2368.45
14894479	04:08:14	1.06	499.8	528.76	2066.84	2370.8
14910478	04:08:30	1.06	499.52	528.47	2069.06	2373.15
14926479	04:08:46	1.05	499.52	526.45	2071.28	2375.49
14942478	04:09:02	1.06	499.4	528.33	2073.5	2377.84
14958479	04:09:18	1.05	499.4	526.35	2075.72	2380.18
14974479	04:09:34	1.06	499.2	528.13	2077.94	2382.52
14990479	04:09:50	1.05	499.8	526.77	2080.16	2384.86
15006478	04:10:06	1.06	499.52	528.48	2082.38	2387.2
15022478	04:10:22	1.05	499.6	524.55	2084.6	2389.54
15038478	04:10:38	1.05	499.72	526.68	2086.82	2391.88
15054479	04:10:54	1.05	499.6	524.57	2089.04	2394.22
15070478	04:11:10	1.05	499.52	526.48	2091.26	2396.56
15086478	04:11:26	1.05	499.52	526.48	2093.48	2398.89
15102478	04:11:42	1.05	499.72	524.68	2095.7	2401.22
15118479	04:11:58	1.05	499.4	524.36	2097.92	2403.56
15134478	04:12:14	1.05	499.52	524.47	2100.14	2405.88
15150478	04:12:30	1.05	499.6	524.55	2102.36	2408.21
15166478	04:12:46	1.05	499.6	522.55	2104.58	2410.54
15182478	04:13:02	1.05	499.6	524.57	2106.8	2412.87
15198478	04:13:18	1.05	499.52	522.47	2109.02	2415.19
15214479	04:13:34	1.05	500	522.97	2111.24	2417.52
15230478	04:13:50	1.05	499.6	522.55	2113.46	2419.84
15246478	04:14:06	1.05	499.4	522.37	2115.68	2422.16
15262478	04:14:22	1.05	499.6	522.56	2117.9	2424.48
15278479	04:14:38	1.05	499.4	522.35	2120.12	2426.8
15294478	04:14:54	1.04	499.52	520.48	2122.34	2429.12
15310478	04:15:10	1.04	499.6	520.56	2124.56	2431.43
15326478	04:15:26	1.04	499.4	520.34	2126.78	2433.75
15342478	04:15:42	1.04	499.6	520.56	2129	2436.06
15358478	04:15:58	1.04	499.72	520.68	2131.22	2438.37
15374478	04:16:14	1.04	499.72	520.69	2133.44	2440.68
15390478	04:16:30	1.04	499.6	518.59	2135.66	2442.99
15406478	04:16:46	1.04	499.8	518.78	2137.88	2445.3
15422479	04:17:02	1.04	499.92	520.88	2140.1	2447.6
15438479	04:17:18	1.04	499.6	518.55	2142.32	2449.91
15454478	04:17:34	1.03	499.4	516.35	2144.54	2452.21
15470478	04:17:50	1.04	499.72	518.69	2146.76	2454.51
15486479	04:18:06	1.03	499.6	516.55	2148.98	2456.81
15502478	04:18:22	1.03	499.4	516.35	2151.2	2459.11
15518478	04:18:38	1.04	499.4	518.35	2153.42	2461.41
15534478	04:18:54	1.03	499.52	516.47	2155.64	2463.7
15550478	04:19:10	1.03	499.4	516.35	2157.86	2466
15566478	04:19:26	1.03	499.72	514.7	2160.09	2468.29
15582478	04:19:42	1.03	499.72	514.69	2162.31	2470.58
15598478	04:19:58	1.03	499.6	514.56	2164.53	2472.86
15614478	04:20:14	1.03	499.72	514.69	2166.75	2475.15
15630478	04:20:30	1.03	499.52	514.48	2168.97	2477.44
15646478	04:20:46	1.03	499.8	512.76	2171.19	2479.72
15662478	04:21:02	1.03	499.6	512.56	2173.41	2482
15678479	04:21:18	1.03	499.4	512.36	2175.63	2484.28
15694478	04:21:34	1.03	499.4	512.36	2177.85	2486.56
15710478	04:21:50	1.02	499.72	510.69	2180.07	2488.84
15726479	04:22:06	1.03	499.72	512.69	2182.29	2491.11
15742478	04:22:22	1.02	499.52	508.5	2184.51	2493.38
15758478	04:22:38	1.02	499.4	510.36	2186.73	2495.65
15774478	04:22:54	1.02	499.52	510.49	2188.95	2497.92
15790478	04:23:10	1.02	499.72	508.71	2191.17	2500.19
15806478	04:23:26	1.02	499.8	508.78	2193.39	2502.45
15822479	04:23:42	1.02	499.72	508.7	2195.61	2504.72
15838479	04:23:58	1.02	499.92	508.89	2197.83	2506.98
15854478	04:24:14	1.01	499.4	506.37	2200.05	2509.23
15870478	04:24:30	1.02	499.52	508.49	2202.27	2511.49
15886478	04:24:46	1.01	499.52	506.5	2204.49	2513.74
15902478	04:25:02	1.01	499.6	506.57	2206.71	2515.99
15918478	04:25:18	1.01	499.4	504.38	2208.93	2518.24
15934479	04:25:34	1.01	499.52	504.49	2211.15	2520.49
15950478	04:25:50	1.01	499.4	504.38	2213.37	2522.73
15966478	04:26:06	1.01	499.8	502.77	2215.59	2524.97
15982478	04:26:22	1.01	499.92	504.91	2217.81	2527.21
15998478	04:26:38	1.01	499.52	502.5	2220.03	2529.45
16014478	04:26:54	1.01	499.6	502.57	2222.25	2531.68
16030478	04:27:10	1.01	499.6	502.58	2224.47	2533.91
16046478	04:27:26	1.01	499.4	502.38	2226.69	2536.14
16053478	04:27:33	1	499.8	498.79	2227.67	2537.12
Varta AA @0.2C #2