## LOGGER02
millis	time	voltage	current	power	capacity	energy
0	00:00:00	1.28	500.2	641.26	0	0
15126	00:00:15	1.27	499.8	636.74	2.1	2.68
31126	00:00:31	1.27	499.6	634.48	4.32	5.51
47127	00:00:47	1.27	499.52	634.37	6.54	8.33
63126	00:01:03	1.27	499.8	632.74	8.76	11.14
79126	00:01:19	1.26	499.72	630.64	10.98	13.95
95126	00:01:35	1.26	499.52	630.37	13.2	16.76
111126	00:01:51	1.26	500	630.98	15.42	19.56
127126	00:02:07	1.26	499.72	628.61	17.64	22.36
143126	00:02:23	1.26	499.6	628.48	19.87	25.16
159127	00:02:39	1.26	499.72	628.62	22.09	27.95
175126	00:02:55	1.25	499.52	626.38	24.31	30.74
191126	00:03:11	1.26	499.4	628.23	26.53	33.53
207126	00:03:27	1.25	499.52	626.37	28.75	36.31
223126	00:03:43	1.25	499.72	624.64	30.97	39.09
239126	00:03:59	1.25	499.4	624.22	33.19	41.87
255126	00:04:15	1.25	499.6	624.5	35.41	44.64
271126	00:04:31	1.25	500	622.97	37.63	47.41
287126	00:04:47	1.25	499.32	622.12	39.85	50.18
303126	00:05:03	1.25	499.52	622.38	42.07	52.95
319126	00:05:19	1.25	499.32	622.14	44.29	55.72
335126	00:05:35	1.24	499.8	620.72	46.51	58.48
351126	00:05:51	1.24	499.6	620.5	48.73	61.24
367127	00:06:07	1.24	499.52	618.39	50.95	63.99
383127	00:06:23	1.24	499.4	618.22	53.17	66.74
399126	00:06:39	1.24	499.72	620.63	55.39	69.5
415127	00:06:55	1.24	499.6	618.47	57.61	72.24
431126	00:07:11	1.24	499.6	618.49	59.83	74.99
447126	00:07:27	1.23	499.52	616.39	62.05	77.73
463126	00:07:43	1.23	499.4	616.24	64.27	80.48
479127	00:07:59	1.23	499.6	616.48	66.49	83.22
495126	00:08:15	1.23	499.72	616.63	68.72	85.95
511126	00:08:31	1.23	499.52	614.37	70.94	88.69
527126	00:08:47	1.23	499.72	614.64	73.16	91.43
543126	00:09:03	1.23	499.6	614.5	75.38	94.16
559126	00:09:19	1.23	499.52	614.39	77.6	96.89
575126	00:09:35	1.23	499.52	614.38	79.82	99.62
591126	00:09:51	1.23	499.72	614.64	82.04	102.35
607126	00:10:07	1.23	499.72	612.63	84.26	105.08
623127	00:10:23	1.23	499.52	612.39	86.48	107.8
639126	00:10:39	1.23	499.6	612.49	88.7	110.52
655127	00:10:55	1.23	499.72	612.63	90.92	113.25
671127	00:11:11	1.23	499.6	612.48	93.14	115.97
687126	00:11:27	1.23	499.4	612.23	95.36	118.68
703126	00:11:43	1.22	499.52	610.39	97.58	121.4
719126	00:11:59	1.22	499.72	610.62	99.8	124.11
735126	00:12:15	1.22	499.4	610.25	102.02	126.83
751126	00:12:31	1.22	499.2	609.99	104.24	129.54
767126	00:12:47	1.22	499.52	610.39	106.46	132.25
783126	00:13:03	1.22	499.6	608.49	108.68	134.96
799126	00:13:19	1.22	499.6	608.48	110.9	137.66
815126	00:13:35	1.21	499.92	606.88	113.12	140.37
831126	00:13:51	1.22	499.4	608.25	115.34	143.08
847127	00:14:07	1.22	499.6	608.49	117.56	145.78
863127	00:14:23	1.21	499.92	606.88	119.78	148.48
879126	00:14:39	1.22	499.52	608.4	122	151.18
895126	00:14:55	1.21	499.6	606.5	124.22	153.89
911126	00:15:11	1.21	499.52	606.39	126.44	156.58
927126	00:15:27	1.21	499.32	606.15	128.66	159.28
943126	00:15:43	1.21	499.52	606.4	130.88	161.97
959126	00:15:59	1.21	499.32	606.14	133.1	164.67
975127	00:16:15	1.21	499.72	606.63	135.32	167.36
991126	00:16:31	1.21	499.8	606.73	137.54	170.05
1007126	00:16:47	1.21	499.8	606.73	139.76	172.74
1023126	00:17:03	1.21	499.6	604.49	141.98	175.43
1039126	00:17:19	1.21	499.72	604.64	144.2	178.12
1055126	00:17:35	1.21	499.4	604.26	146.43	180.81
1071127	00:17:51	1.21	499.6	604.49	148.65	183.5
1087127	00:18:07	1.21	499.6	604.48	150.87	186.18
1103126	00:18:23	1.21	499.6	604.49	153.09	188.87
1119126	00:18:39	1.21	499.8	604.74	155.31	191.55
1135126	00:18:55	1.21	499.6	604.5	157.53	194.23
1151126	00:19:11	1.21	499.4	602.25	159.75	196.92
1167127	00:19:27	1.21	499.6	602.5	161.97	199.6
1183126	00:19:43	1.21	499.6	602.5	164.19	202.28
1199127	00:19:59	1.21	499.72	602.65	166.41	204.96
1215126	00:20:15	1.2	499.8	600.74	168.63	207.63
1231127	00:20:31	1.21	499.72	602.64	170.85	210.31
1247126	00:20:47	1.21	499.8	602.75	173.07	212.98
1263126	00:21:03	1.21	499.4	602.24	175.29	215.66
1279126	00:21:19	1.2	499.4	600.26	177.51	218.33
1295127	00:21:35	1.2	499.52	600.4	179.73	221
1311126	00:21:51	1.2	499.72	600.64	181.95	223.67
1327126	00:22:07	1.2	499.72	600.63	184.17	226.34
1343126	00:22:23	1.2	499.6	600.5	186.39	229
1359127	00:22:39	1.2	499.4	600.26	188.61	231.67
1375126	00:22:55	1.2	499.92	600.88	190.83	234.34
1391126	00:23:11	1.2	499.6	600.49	193.05	237.01
1407126	00:23:27	1.2	499.4	600.25	195.27	239.67
1423126	00:23:43	1.2	499.72	598.64	197.49	242.34
1439126	00:23:59	1.2	499.72	598.64	199.71	245
1455126	00:24:15	1.2	499.52	598.4	201.93	247.67
1471126	00:24:31	1.2	499.6	598.49	204.15	250.33
1487126	00:24:47	1.2	499.4	600.25	206.37	252.99
1503126	00:25:03	1.2	499.52	598.4	208.59	255.65
1519126	00:25:19	1.2	499.4	598.25	210.81	258.31
1535126	00:25:35	1.2	499.4	598.25	213.03	260.97
1551127	00:25:51	1.2	499.6	598.49	215.26	263.62
1567127	00:26:07	1.2	499.6	598.5	217.48	266.28
1583126	00:26:23	1.2	499.6	598.5	219.7	268.94
1599126	00:26:39	1.19	499.52	596.4	221.92	271.59
1615127	00:26:55	1.2	499.6	598.5	224.14	274.25
1631126	00:27:11	1.2	499.52	598.4	226.36	276.9
1647127	00:27:27	1.2	499.72	598.64	228.58	279.55
1663126	00:27:43	1.19	499.6	596.49	230.8	282.2
1679126	00:27:59	1.19	499.4	596.27	233.02	284.85
1695126	00:28:15	1.19	499.52	596.4	235.24	287.51
1711127	00:28:31	1.19	499.52	596.4	237.46	290.16
1727126	00:28:47	1.19	499.72	596.66	239.68	292.81
1743126	00:29:03	1.19	499.52	596.41	241.9	295.46
1759127	00:29:19	1.19	499.6	594.51	244.12	298.11
1775126	00:29:35	1.19	499.52	596.4	246.34	300.75
1791126	00:29:51	1.19	499.6	594.51	248.56	303.4
1807126	00:30:07	1.19	499.6	596.49	250.78	306.04
1823126	00:30:23	1.19	499.2	594.03	253	308.69
1839126	00:30:39	1.19	499.6	596.5	255.22	311.33
1855127	00:30:55	1.19	499.52	594.41	257.44	313.98
1871126	00:31:11	1.19	499.4	594.26	259.66	316.62
1887126	00:31:27	1.19	499.4	594.24	261.88	319.26
1903126	00:31:43	1.19	499.52	594.4	264.1	321.9
1919126	00:31:59	1.19	499.4	594.26	266.32	324.54
1935126	00:32:15	1.19	499.72	594.66	268.54	327.19
1951127	00:32:31	1.19	499.8	594.73	270.76	329.83
1967126	00:32:47	1.19	499.6	594.49	272.98	332.47
1983126	00:33:03	1.19	499.4	594.25	275.2	335.1
1999126	00:33:19	1.19	499.4	594.27	277.42	337.74
2015126	00:33:35	1.19	499.4	592.26	279.64	340.38
2031126	00:33:51	1.19	499.6	592.51	281.86	343.02
2047126	00:34:07	1.19	499.12	591.94	284.08	345.65
2063127	00:34:23	1.19	499.4	594.26	286.3	348.29
2079126	00:34:39	1.19	499.32	592.15	288.52	350.92
2095126	00:34:55	1.19	499.8	592.75	290.74	353.56
2111126	00:35:11	1.19	499.6	592.51	292.96	356.19
2127127	00:35:27	1.19	499.8	592.73	295.18	358.83
2143126	00:35:43	1.19	499.72	592.64	297.4	361.46
2159127	00:35:59	1.19	499.6	592.5	299.62	364.09
2175127	00:36:15	1.19	499.6	592.49	301.84	366.72
2191127	00:36:31	1.19	499.4	592.27	304.06	369.35
2207126	00:36:47	1.19	499.6	592.51	306.28	371.98
2223126	00:37:03	1.19	499.6	592.5	308.5	374.61
2239127	00:37:19	1.18	499.32	590.17	310.72	377.24
2255126	00:37:35	1.19	499.2	592.02	312.94	379.87
2271126	00:37:51	1.18	499.32	590.18	315.16	382.5
2287126	00:38:07	1.19	499.32	592.16	317.38	385.13
2303127	00:38:23	1.18	499.12	589.93	319.6	387.75
2319126	00:38:39	1.18	499.32	590.17	321.82	390.38
2335126	00:38:55	1.18	499.52	590.4	324.04	393
2351126	00:39:11	1.18	499.32	590.18	326.26	395.63
2367126	00:39:27	1.19	499.32	592.17	328.48	398.25
2383126	00:39:43	1.18	499.32	590.17	330.7	400.88
2399127	00:39:59	1.18	499.32	590.16	332.92	403.5
2415126	00:40:15	1.18	499.52	590.41	335.14	406.13
2431126	00:40:31	1.18	499.52	590.4	337.36	408.75
2447126	00:40:47	1.18	499.52	590.42	339.58	411.37
2463126	00:41:03	1.18	499.6	590.5	341.8	414
2479127	00:41:19	1.18	499.4	590.27	344.02	416.62
2495126	00:41:35	1.18	499.32	590.18	346.24	419.24
2511126	00:41:51	1.18	499.52	588.41	348.46	421.86
2527126	00:42:07	1.18	499.6	590.52	350.68	424.48
2543126	00:42:23	1.18	499.8	590.74	352.9	427.1
2559126	00:42:39	1.18	499.6	590.5	355.12	429.72
2575126	00:42:55	1.18	499.4	588.27	357.34	432.34
2591126	00:43:11	1.18	499.6	588.5	359.56	434.96
2607126	00:43:27	1.18	499.72	588.64	361.78	437.58
2623126	00:43:43	1.18	499.52	588.4	364	440.2
2639126	00:43:59	1.18	499.32	588.18	366.22	442.82
2655126	00:44:15	1.18	499.52	588.41	368.44	445.43
2671126	00:44:31	1.18	499.32	590.17	370.66	448.05
2687126	00:44:47	1.18	499.6	588.49	372.88	450.67
2703126	00:45:03	1.18	499.52	588.4	375.1	453.28
2719126	00:45:19	1.18	499.6	588.5	377.32	455.9
2735127	00:45:35	1.18	499.6	588.5	379.54	458.51
2751127	00:45:51	1.18	499.2	588.04	381.76	461.13
2767127	00:46:07	1.18	499.2	588.03	383.98	463.74
2783127	00:46:23	1.18	499.52	588.41	386.2	466.36
2799126	00:46:39	1.18	499.72	588.65	388.42	468.98
2815126	00:46:55	1.18	499.2	588.04	390.64	471.59
2831127	00:47:11	1.17	499.4	586.29	392.86	474.2
2847127	00:47:27	1.18	499.2	588.02	395.08	476.82
2863126	00:47:43	1.17	499.52	586.41	397.3	479.43
2879126	00:47:59	1.18	499.6	588.5	399.52	482.05
2895126	00:48:15	1.17	499.52	586.42	401.74	484.66
2911127	00:48:31	1.18	499.72	588.65	403.96	487.27
2927126	00:48:47	1.17	499.6	586.51	406.18	489.88
2943126	00:49:03	1.17	499.6	586.5	408.4	492.49
2959126	00:49:19	1.17	499.52	586.41	410.62	495.11
2975127	00:49:35	1.18	499.6	588.51	412.84	497.72
2991126	00:49:51	1.18	499.2	588.04	415.06	500.33
3007127	00:50:07	1.18	499.32	588.16	417.28	502.94
3023126	00:50:23	1.18	499.4	588.27	419.5	505.56
3039126	00:50:39	1.18	499.52	588.41	421.72	508.16
3055126	00:50:55	1.17	499.4	586.27	423.94	510.77
3071127	00:51:11	1.18	499.4	588.27	426.16	513.38
3087126	00:51:27	1.17	499.52	586.41	428.38	515.99
3103126	00:51:43	1.18	499.52	588.4	430.6	518.6
3119126	00:51:59	1.18	499.52	588.4	432.82	521.21
3135126	00:52:15	1.17	499.72	586.64	435.04	523.82
3151126	00:52:31	1.17	499.4	586.26	437.26	526.43
3167127	00:52:47	1.17	499.52	586.42	439.48	529.03
3183126	00:53:03	1.17	499.72	586.65	441.7	531.64
3199126	00:53:19	1.17	499.4	586.26	443.92	534.25
3215126	00:53:35	1.17	499.52	586.42	446.14	536.86
3231126	00:53:51	1.18	499.4	588.26	448.36	539.46
3247126	00:54:07	1.17	499.12	585.93	450.58	542.07
3263127	00:54:23	1.17	499.4	586.27	452.8	544.68
3279126	00:54:39	1.17	499.72	584.65	455.02	547.28
3295126	00:54:55	1.17	499.6	586.51	457.24	549.89
3311126	00:55:11	1.18	499.4	588.27	459.46	552.49
3327126	00:55:27	1.17	499.92	584.89	461.68	555.1
3343127	00:55:43	1.18	499.72	588.64	463.9	557.7
3359126	00:55:59	1.17	499.52	586.42	466.12	560.31
3375126	00:56:15	1.17	499.52	586.41	468.34	562.91
3391127	00:56:31	1.18	499.32	588.17	470.56	565.52
3407126	00:56:47	1.17	499.4	586.27	472.78	568.12
3423126	00:57:03	1.17	499.52	584.41	475	570.73
3439126	00:57:19	1.17	499.6	584.51	477.22	573.33
3455127	00:57:35	1.17	499.4	586.26	479.44	575.94
3471126	00:57:51	1.17	499.2	586.02	481.66	578.54
3487126	00:58:07	1.17	499.6	584.51	483.88	581.14
3503127	00:58:23	1.17	499.6	586.52	486.1	583.74
3519126	00:58:39	1.17	499.72	586.64	488.32	586.34
3535126	00:58:55	1.17	499.6	586.5	490.54	588.95
3551126	00:59:11	1.17	499.52	584.4	492.76	591.55
3567126	00:59:27	1.17	499.32	584.18	494.98	594.15
3583126	00:59:43	1.17	499.6	586.51	497.2	596.75
3599126	00:59:59	1.17	499.6	584.51	499.42	599.35
3615126	01:00:15	1.17	499.52	586.41	501.64	601.96
3631126	01:00:31	1.17	499.2	584.04	503.86	604.56
3647126	01:00:47	1.17	499.6	584.52	506.08	607.16
3663126	01:01:03	1.17	499.52	584.4	508.3	609.76
3679126	01:01:19	1.17	499.2	584.03	510.52	612.36
3695127	01:01:35	1.17	499.6	584.51	512.74	614.96
3711127	01:01:51	1.17	499.52	584.4	514.96	617.56
3727126	01:02:07	1.17	499.52	584.41	517.18	620.16
3743126	01:02:23	1.17	499.6	584.5	519.4	622.76
3759127	01:02:39	1.17	499.52	586.42	521.62	625.36
3775126	01:02:55	1.17	499.52	584.42	523.84	627.96
3791126	01:03:11	1.17	499.52	584.41	526.06	630.55
3807126	01:03:27	1.17	499.32	584.19	528.28	633.15
3823127	01:03:43	1.17	499.52	586.42	530.5	635.75
3839127	01:03:59	1.17	499.4	584.27	532.72	638.35
3855126	01:04:15	1.17	499.6	586.51	534.94	640.95
3871126	01:04:31	1.17	499.6	584.51	537.16	643.55
3887126	01:04:47	1.17	499.4	586.27	539.38	646.15
3903126	01:05:03	1.17	499.6	584.5	541.6	648.75
3919126	01:05:19	1.17	499.6	586.5	543.82	651.35
3935126	01:05:35	1.17	499.4	584.27	546.04	653.94
3951126	01:05:51	1.17	499.4	584.26	548.26	656.54
3967126	01:06:07	1.17	499.4	586.27	550.48	659.14
3983127	01:06:23	1.17	499.4	586.28	552.7	661.74
3999126	01:06:39	1.17	499.4	584.27	554.92	664.34
4015126	01:06:55	1.17	499.6	586.51	557.14	666.94
4031126	01:07:11	1.17	499.6	584.5	559.36	669.53
4047126	01:07:27	1.17	499.6	584.5	561.58	672.13
4063126	01:07:43	1.17	499.6	584.5	563.8	674.73
4079126	01:07:59	1.17	499.6	584.52	566.02	677.32
4095126	01:08:15	1.17	499.52	584.41	568.24	679.92
4111127	01:08:31	1.17	499.92	582.86	570.46	682.52
4127126	01:08:47	1.17	499.6	584.51	572.68	685.11
4143126	01:09:03	1.17	499.6	584.5	574.9	687.71
4159126	01:09:19	1.17	499.2	582.05	577.12	690.31
4175126	01:09:35	1.17	499.32	584.18	579.34	692.91
4191126	01:09:51	1.17	499.32	582.18	581.56	695.5
4207126	01:10:07	1.17	499.8	584.75	583.78	698.1
4223126	01:10:23	1.17	499.4	584.27	586	700.7
4239126	01:10:39	1.17	499.4	584.27	588.22	703.3
4255127	01:10:55	1.17	499.72	584.64	590.44	705.89
4271126	01:11:11	1.17	499.2	586.04	592.66	708.49
4287126	01:11:27	1.17	499.72	582.65	594.88	711.09
4303126	01:11:43	1.17	499.52	582.41	597.1	713.68
4319127	01:11:59	1.17	499.4	584.26	599.32	716.27
4335126	01:12:15	1.17	499.6	584.52	601.54	718.87
4351126	01:12:31	1.17	499.4	584.26	603.76	721.47
4367126	01:12:47	1.17	499.32	584.17	605.98	724.06
4383126	01:13:03	1.17	499.6	582.5	608.2	726.65
4399126	01:13:19	1.17	499.6	584.52	610.42	729.25
4415126	01:13:35	1.17	499.32	584.17	612.64	731.85
4431126	01:13:51	1.17	499.52	584.41	614.86	734.44
4447126	01:14:07	1.17	499.72	584.65	617.08	737.04
4463126	01:14:23	1.17	499.52	584.41	619.3	739.63
4479126	01:14:39	1.17	499.92	584.89	621.52	742.23
4495127	01:14:55	1.17	499.6	584.51	623.74	744.83
4511126	01:15:11	1.17	499.4	584.27	625.96	747.42
4527126	01:15:27	1.17	499.52	582.42	628.18	750.02
4543126	01:15:43	1.17	499.8	584.75	630.4	752.61
4559126	01:15:59	1.17	499.6	584.52	632.62	755.21
4575126	01:16:15	1.17	499.4	584.27	634.84	757.81
4591126	01:16:31	1.17	499.72	584.66	637.06	760.4
4607127	01:16:47	1.17	499.6	584.5	639.28	763
4623126	01:17:03	1.17	499.72	584.65	641.5	765.6
4639126	01:17:19	1.17	499.6	584.51	643.72	768.19
4655126	01:17:35	1.17	499.72	584.64	645.94	770.78
4671127	01:17:51	1.17	499.72	582.65	648.17	773.38
4687126	01:18:07	1.17	499.72	582.67	650.39	775.97
4703126	01:18:23	1.17	499.6	584.51	652.61	778.57
4719126	01:18:39	1.17	499.8	584.76	654.83	781.16
4735126	01:18:55	1.17	499.8	584.75	657.05	783.76
4751127	01:19:11	1.17	499.6	584.52	659.27	786.35
4767126	01:19:27	1.17	499.4	582.27	661.49	788.94
4783126	01:19:43	1.17	499.12	583.96	663.71	791.54
4799126	01:19:59	1.17	499.4	584.26	665.93	794.13
4815126	01:20:15	1.17	499.72	584.66	668.15	796.73
4831126	01:20:31	1.17	499.8	582.75	670.37	799.32
4847126	01:20:47	1.17	499.52	584.41	672.59	801.91
4863126	01:21:03	1.17	499.32	584.18	674.81	804.51
4879126	01:21:19	1.17	499.8	584.75	677.03	807.1
4895126	01:21:35	1.17	499.4	582.28	679.25	809.7
4911126	01:21:51	1.17	499.6	582.5	681.47	812.29
4927126	01:22:07	1.17	499.32	582.18	683.69	814.88
4943126	01:22:23	1.17	499.6	584.52	685.91	817.48
4959127	01:22:39	1.17	499.72	584.65	688.13	820.07
4975126	01:22:55	1.17	499.72	582.64	690.35	822.66
4991126	01:23:11	1.17	499.6	584.53	692.57	825.26
5007126	01:23:27	1.17	499.52	584.42	694.79	827.85
5023126	01:23:43	1.17	499.6	584.51	697.01	830.44
5039126	01:23:59	1.17	499.8	584.75	699.23	833.03
5055126	01:24:15	1.17	499.6	582.52	701.46	835.62
5071126	01:24:31	1.17	499.52	582.43	703.68	838.21
5087126	01:24:47	1.17	499.6	584.51	705.9	840.81
5103126	01:25:03	1.17	499.4	584.27	708.12	843.4
5119126	01:25:19	1.17	499.4	582.27	710.34	845.99
5135126	01:25:35	1.17	499.52	584.4	712.56	848.59
5151126	01:25:51	1.17	499.52	584.4	714.78	851.18
5167126	01:26:07	1.17	499.2	582.03	717	853.77
5183126	01:26:23	1.17	499.52	584.41	719.22	856.36
5199126	01:26:39	1.17	499.52	582.42	721.44	858.95
5215127	01:26:55	1.17	499.52	582.43	723.66	861.54
5231126	01:27:11	1.17	499.52	582.43	725.88	864.13
5247126	01:27:27	1.17	499.8	582.74	728.1	866.72
5263127	01:27:43	1.17	499.4	582.28	730.32	869.31
5279126	01:27:59	1.17	499.4	582.27	732.54	871.91
5295126	01:28:15	1.17	499.52	582.41	734.76	874.5
5311127	01:28:31	1.17	499.4	582.29	736.98	877.09
5327126	01:28:47	1.17	499.4	582.28	739.2	879.68
5343126	01:29:03	1.17	499.4	582.28	741.42	882.27
5359127	01:29:19	1.17	499.32	582.17	743.64	884.86
5375126	01:29:35	1.17	499.32	584.17	745.86	887.45
5391127	01:29:51	1.17	499.6	584.51	748.08	890.04
5407126	01:30:07	1.17	499.72	582.66	750.3	892.63
5423126	01:30:23	1.17	499.6	582.51	752.52	895.22
5439126	01:30:39	1.17	499.52	582.42	754.74	897.81
5455126	01:30:55	1.17	499.4	584.28	756.96	900.4
5471126	01:31:11	1.17	499.52	584.4	759.18	902.99
5487126	01:31:27	1.17	499.52	582.42	761.4	905.59
5503126	01:31:43	1.17	499.6	582.52	763.62	908.17
5519126	01:31:59	1.17	499.4	582.27	765.84	910.76
5535127	01:32:15	1.17	499.4	582.28	768.06	913.35
5551126	01:32:31	1.17	499.52	582.42	770.28	915.94
5567126	01:32:47	1.17	499.52	584.41	772.5	918.53
5583127	01:33:03	1.16	499.32	580.2	774.72	921.12
5599126	01:33:19	1.17	499.6	582.53	776.94	923.71
5615127	01:33:35	1.17	499.4	582.28	779.16	926.3
5631126	01:33:51	1.17	499.72	582.65	781.38	928.89
5647127	01:34:07	1.17	499.72	582.65	783.6	931.48
5663126	01:34:23	1.17	499.4	582.26	785.82	934.07
5679126	01:34:39	1.17	499.4	584.27	788.04	936.66
5695126	01:34:55	1.17	499.6	582.5	790.26	939.25
5711126	01:35:11	1.17	499.6	582.5	792.48	941.84
5727127	01:35:27	1.17	499.4	582.27	794.7	944.43
5743126	01:35:43	1.17	499.32	582.17	796.92	947.02
5759126	01:35:59	1.17	499.52	582.41	799.14	949.61
5775127	01:36:15	1.17	499.52	582.42	801.36	952.2
5791126	01:36:31	1.17	499.52	582.42	803.58	954.78
5807126	01:36:47	1.17	499.52	582.4	805.8	957.37
5823127	01:37:03	1.17	499.52	582.41	808.02	959.96
5839126	01:37:19	1.17	499.6	582.52	810.24	962.55
5855126	01:37:35	1.17	499.72	582.65	812.46	965.14
5871126	01:37:51	1.17	499.52	584.41	814.68	967.73
5887126	01:38:07	1.17	499.2	582.04	816.9	970.32
5903126	01:38:23	1.17	499.52	582.42	819.12	972.91
5919126	01:38:39	1.17	499.72	582.64	821.34	975.49
5935126	01:38:55	1.17	499.32	582.19	823.56	978.08
5951126	01:39:11	1.17	499.4	582.28	825.78	980.67
5967126	01:39:27	1.17	499.8	582.75	828	983.26
5983126	01:39:43	1.17	499.4	582.29	830.22	985.85
5999126	01:39:59	1.17	499.32	582.18	832.44	988.44
6015127	01:40:15	1.16	499.52	580.42	834.66	991.02
6031127	01:40:31	1.17	499.6	582.51	836.88	993.61
6047126	01:40:47	1.17	499.4	582.27	839.1	996.2
6063126	01:41:03	1.17	499.52	582.4	841.32	998.79
6079126	01:41:19	1.16	499.52	580.42	843.54	1001.38
6095126	01:41:35	1.17	499.52	582.42	845.76	1003.96
6111126	01:41:51	1.17	499.6	582.5	847.98	1006.55
6127126	01:42:07	1.17	499.32	582.17	850.2	1009.14
6143126	01:42:23	1.17	499.32	582.17	852.42	1011.73
6159126	01:42:39	1.17	499.6	582.5	854.64	1014.31
6175126	01:42:55	1.17	499.52	582.41	856.86	1016.9
6191126	01:43:11	1.17	499.6	582.51	859.08	1019.49
6207126	01:43:27	1.16	499.4	580.28	861.3	1022.08
6223126	01:43:43	1.17	499.52	584.42	863.52	1024.66
6239127	01:43:59	1.16	499.72	580.66	865.74	1027.25
6255126	01:44:15	1.17	499.52	582.42	867.96	1029.84
6271126	01:44:31	1.17	499.72	582.64	870.18	1032.43
6287127	01:44:47	1.17	499.52	582.42	872.4	1035.01
6303127	01:45:03	1.17	499.6	582.52	874.62	1037.6
6319126	01:45:19	1.16	499.52	580.41	876.84	1040.19
6335126	01:45:35	1.17	499.32	582.18	879.06	1042.77
6351126	01:45:51	1.17	499.6	582.52	881.28	1045.36
6367127	01:46:07	1.17	499.32	582.17	883.5	1047.95
6383126	01:46:23	1.17	499.72	582.66	885.72	1050.54
6399126	01:46:39	1.16	499.32	580.19	887.94	1053.12
6415126	01:46:55	1.16	499.8	580.75	890.16	1055.71
6431127	01:47:11	1.16	499.6	580.51	892.38	1058.29
6447126	01:47:27	1.17	499.52	582.42	894.6	1060.88
6463126	01:47:43	1.17	499.32	582.19	896.82	1063.46
6479126	01:47:59	1.16	499.52	580.42	899.04	1066.05
6495126	01:48:15	1.16	499.72	580.64	901.26	1068.63
6511126	01:48:31	1.17	499.32	582.2	903.48	1071.22
6527126	01:48:47	1.16	499.4	580.27	905.7	1073.8
6543127	01:49:03	1.16	499.72	580.64	907.92	1076.38
6559126	01:49:19	1.17	499.6	582.5	910.14	1078.97
6575126	01:49:35	1.17	499.52	582.42	912.36	1081.56
6591126	01:49:51	1.17	499.6	582.51	914.58	1084.14
6607126	01:50:07	1.16	499.8	580.75	916.8	1086.73
6623126	01:50:23	1.16	499.32	580.18	919.02	1089.31
6639126	01:50:39	1.16	499.32	580.18	921.24	1091.9
6655126	01:50:55	1.16	499.4	580.27	923.46	1094.48
6671127	01:51:11	1.16	499.6	580.5	925.68	1097.07
6687126	01:51:27	1.16	499.32	580.19	927.9	1099.65
6703126	01:51:43	1.16	499.4	580.28	930.12	1102.23
6719126	01:51:59	1.17	499.52	582.42	932.34	1104.82
6735126	01:52:15	1.16	499.52	580.43	934.56	1107.4
6751127	01:52:31	1.16	499.6	580.5	936.78	1109.98
6767127	01:52:47	1.16	499.72	580.67	939	1112.57
6783126	01:53:03	1.16	499.4	580.28	941.22	1115.15
6799127	01:53:19	1.16	499.4	580.28	943.44	1117.73
6815126	01:53:35	1.16	499.52	580.41	945.66	1120.31
6831126	01:53:51	1.16	499.6	580.51	947.88	1122.89
6847126	01:54:07	1.16	499.32	580.19	950.1	1125.47
6863126	01:54:23	1.16	499.52	580.42	952.32	1128.06
6879127	01:54:39	1.16	499.52	580.41	954.54	1130.64
6895126	01:54:55	1.16	499.32	580.18	956.76	1133.22
6911126	01:55:11	1.16	499.52	580.42	958.98	1135.8
6927126	01:55:27	1.17	499.72	582.65	961.2	1138.38
6943126	01:55:43	1.16	499.52	580.42	963.42	1140.96
6959126	01:55:59	1.16	499.6	580.52	965.64	1143.54
6975126	01:56:15	1.16	499.6	580.5	967.86	1146.12
6991126	01:56:31	1.16	499.72	580.64	970.08	1148.71
7007127	01:56:47	1.17	499.52	582.42	972.3	1151.29
7023126	01:57:03	1.17	499.52	582.41	974.52	1153.87
7039126	01:57:19	1.16	499.52	580.42	976.74	1156.45
7055127	01:57:35	1.16	499.6	580.51	978.96	1159.03
7071127	01:57:51	1.16	499.4	580.29	981.18	1161.61
7087126	01:58:07	1.16	499.52	580.41	983.4	1164.19
7103126	01:58:23	1.16	499.92	580.88	985.62	1166.77
7119126	01:58:39	1.16	499.6	580.52	987.84	1169.35
7135127	01:58:55	1.16	499.72	580.64	990.06	1171.93
7151126	01:59:11	1.16	499.72	580.64	992.28	1174.51
7167126	01:59:27	1.16	499.8	580.75	994.5	1177.09
7183126	01:59:43	1.16	499.4	580.27	996.72	1179.67
7199126	01:59:59	1.16	499.32	578.19	998.94	1182.24
7215127	02:00:15	1.17	499.32	582.18	1001.16	1184.82
7231126	02:00:31	1.16	499.12	579.95	1003.38	1187.4
7247126	02:00:47	1.16	499.52	580.41	1005.6	1189.98
7263126	02:01:03	1.16	499.32	580.18	1007.82	1192.56
7279127	02:01:19	1.16	499.4	580.28	1010.04	1195.14
7295126	02:01:35	1.16	499.6	580.52	1012.26	1197.71
7311126	02:01:51	1.16	499.2	578.03	1014.48	1200.29
7327127	02:02:07	1.16	499.52	580.41	1016.7	1202.87
7343126	02:02:23	1.16	499.4	578.27	1018.92	1205.45
7359126	02:02:39	1.16	499.4	580.28	1021.14	1208.02
7375126	02:02:55	1.16	499.6	578.51	1023.36	1210.6
7391126	02:03:11	1.16	499.4	578.27	1025.58	1213.18
7407127	02:03:27	1.16	499.52	580.4	1027.8	1215.75
7423127	02:03:43	1.16	499.72	578.63	1030.02	1218.33
7439127	02:03:59	1.16	499.32	580.17	1032.24	1220.91
7455126	02:04:15	1.17	499.6	582.49	1034.46	1223.49
7471127	02:04:31	1.16	499.52	580.41	1036.68	1226.06
7487127	02:04:47	1.16	499.4	580.28	1038.9	1228.64
7503127	02:05:03	1.16	499.52	578.42	1041.12	1231.22
7519127	02:05:19	1.16	499.4	578.27	1043.34	1233.79
7535127	02:05:35	1.16	499.32	578.19	1045.56	1236.37
7551126	02:05:51	1.16	499.2	578.04	1047.78	1238.94
7567126	02:06:07	1.16	499.4	578.26	1050	1241.52
7583126	02:06:23	1.16	499.52	578.41	1052.22	1244.1
7599126	02:06:39	1.16	499.52	580.41	1054.44	1246.67
7615127	02:06:55	1.16	499.6	580.5	1056.66	1249.25
7631126	02:07:11	1.16	499.4	580.29	1058.88	1251.82
7647126	02:07:27	1.16	499.2	578.05	1061.09	1254.39
7663126	02:07:43	1.16	499.6	578.51	1063.31	1256.97
7679126	02:07:59	1.16	499.2	580.04	1065.53	1259.54
7695126	02:08:15	1.16	499.4	578.27	1067.75	1262.12
7711126	02:08:31	1.16	499.4	580.28	1069.97	1264.69
7727126	02:08:47	1.16	499.52	580.41	1072.19	1267.26
7743126	02:09:03	1.16	499.52	578.43	1074.42	1269.84
7759126	02:09:19	1.16	499.4	578.28	1076.64	1272.41
7775126	02:09:35	1.16	499.6	578.53	1078.86	1274.98
7791127	02:09:51	1.16	499.52	578.42	1081.08	1277.55
7807126	02:10:07	1.16	499.4	580.27	1083.3	1280.13
7823126	02:10:23	1.16	499.52	578.41	1085.52	1282.7
7839126	02:10:39	1.16	499.32	578.19	1087.74	1285.27
7855126	02:10:55	1.15	499.32	576.19	1089.96	1287.84
7871126	02:11:11	1.16	499.4	578.29	1092.18	1290.41
7887127	02:11:27	1.16	499.4	578.28	1094.4	1292.98
7903127	02:11:43	1.15	499.52	576.42	1096.62	1295.55
7919126	02:11:59	1.16	499.6	578.51	1098.84	1298.12
7935126	02:12:15	1.16	499.6	578.52	1101.06	1300.7
7951126	02:12:31	1.16	499.52	578.41	1103.28	1303.27
7967126	02:12:47	1.16	499.6	578.52	1105.5	1305.84
7983126	02:13:03	1.16	499.52	578.43	1107.72	1308.41
7999126	02:13:19	1.16	499.32	578.18	1109.94	1310.98
8015127	02:13:35	1.16	499.32	578.18	1112.16	1313.55
8031126	02:13:51	1.16	499.72	578.66	1114.38	1316.12
8047126	02:14:07	1.16	499.32	578.19	1116.6	1318.69
8063126	02:14:23	1.16	499.32	578.18	1118.82	1321.26
8079127	02:14:39	1.16	499.32	578.18	1121.04	1323.82
8095126	02:14:55	1.16	499.52	578.42	1123.26	1326.39
8111127	02:15:11	1.16	499.52	578.42	1125.48	1328.96
8127126	02:15:27	1.15	499.72	576.65	1127.7	1331.53
8143126	02:15:43	1.16	499.8	578.74	1129.92	1334.1
8159126	02:15:59	1.15	499.52	576.42	1132.14	1336.67
8175126	02:16:15	1.16	499.4	578.28	1134.36	1339.24
8191126	02:16:31	1.16	499.4	578.29	1136.58	1341.81
8207127	02:16:47	1.15	499.6	576.51	1138.8	1344.38
8223126	02:17:03	1.16	499.52	578.42	1141.02	1346.95
8239127	02:17:19	1.15	499.4	576.28	1143.24	1349.51
8255126	02:17:35	1.16	499.52	578.4	1145.46	1352.08
8271127	02:17:51	1.16	499.8	578.74	1147.68	1354.64
8287127	02:18:07	1.15	499.4	576.28	1149.9	1357.21
8303126	02:18:23	1.16	499.4	578.28	1152.12	1359.78
8319126	02:18:39	1.15	499.2	574.08	1154.34	1362.34
8335126	02:18:55	1.16	499.72	578.66	1156.56	1364.91
8351127	02:19:11	1.16	499.6	578.51	1158.78	1367.47
8367126	02:19:27	1.15	499.32	576.19	1161	1370.04
8383126	02:19:43	1.15	499.52	576.42	1163.22	1372.6
8399126	02:19:59	1.15	499.4	576.28	1165.44	1375.17
8415126	02:20:15	1.15	499.4	576.28	1167.66	1377.73
8431126	02:20:31	1.15	499.72	576.65	1169.88	1380.29
8447127	02:20:47	1.15	499.4	576.26	1172.1	1382.86
8463127	02:21:03	1.15	499.52	576.42	1174.32	1385.42
8479126	02:21:19	1.15	499.6	576.51	1176.54	1387.98
8495126	02:21:35	1.15	499.52	576.43	1178.76	1390.54
8511126	02:21:51	1.15	499.52	576.41	1180.98	1393.11
8527126	02:22:07	1.15	499.32	576.19	1183.2	1395.67
8543126	02:22:23	1.15	499.12	575.96	1185.42	1398.23
8559126	02:22:39	1.15	499.52	576.42	1187.64	1400.79
8575126	02:22:55	1.15	499.6	576.5	1189.86	1403.35
8591126	02:23:11	1.15	499.4	576.28	1192.08	1405.91
8607126	02:23:27	1.15	499.4	576.28	1194.3	1408.47
8623126	02:23:43	1.15	499.4	576.29	1196.52	1411.04
8639127	02:23:59	1.16	499.4	578.27	1198.74	1413.6
8655126	02:24:15	1.15	499.6	576.52	1200.96	1416.16
8671126	02:24:31	1.15	499.32	576.19	1203.18	1418.72
8687126	02:24:47	1.15	499.6	576.51	1205.4	1421.28
8703126	02:25:03	1.15	499.32	574.2	1207.62	1423.84
8719126	02:25:19	1.15	499.52	576.42	1209.84	1426.4
8735126	02:25:35	1.15	499.4	576.26	1212.06	1428.96
8751126	02:25:51	1.15	499.52	574.41	1214.28	1431.52
8767126	02:26:07	1.15	499.2	576.06	1216.5	1434.08
8783126	02:26:23	1.15	499.2	574.04	1218.72	1436.64
8799126	02:26:39	1.15	499.52	576.42	1220.94	1439.19
8815126	02:26:55	1.15	499.6	576.51	1223.16	1441.75
8831126	02:27:11	1.15	499.6	574.52	1225.38	1444.31
8847126	02:27:27	1.15	499.32	576.19	1227.6	1446.87
8863126	02:27:43	1.15	499.4	576.29	1229.82	1449.43
8879126	02:27:59	1.15	499.4	576.28	1232.04	1451.98
8895126	02:28:15	1.15	499.4	574.29	1234.26	1454.54
8911126	02:28:31	1.15	499.4	574.28	1236.48	1457.09
8927126	02:28:47	1.15	499.6	574.51	1238.7	1459.65
8943126	02:29:03	1.15	499.6	574.52	1240.92	1462.2
8959126	02:29:19	1.15	499.8	574.74	1243.14	1464.76
8975126	02:29:35	1.15	499.52	576.42	1245.36	1467.31
8991126	02:29:51	1.15	499.4	574.28	1247.58	1469.87
9007126	02:30:07	1.15	499.32	576.19	1249.8	1472.42
9023126	02:30:23	1.15	499.2	574.06	1252.02	1474.98
9039126	02:30:39	1.15	499.4	574.28	1254.24	1477.53
9055127	02:30:55	1.15	499.6	574.53	1256.46	1480.08
9071126	02:31:11	1.15	499.72	574.65	1258.68	1482.64
9087126	02:31:27	1.15	499.32	574.19	1260.9	1485.19
9103127	02:31:43	1.15	499.6	574.52	1263.12	1487.75
9119126	02:31:59	1.15	499.52	574.42	1265.34	1490.3
9135126	02:32:15	1.15	499.6	574.51	1267.56	1492.85
9151126	02:32:31	1.15	499.2	574.06	1269.78	1495.4
9167126	02:32:47	1.15	499.72	574.66	1272	1497.96
9183126	02:33:03	1.15	499.4	574.3	1274.22	1500.51
9199126	02:33:19	1.15	499.72	574.66	1276.44	1503.07
9215126	02:33:35	1.15	499.6	574.53	1278.66	1505.62
9231127	02:33:51	1.15	499.72	574.65	1280.88	1508.17
9247127	02:34:07	1.15	499.6	574.52	1283.1	1510.72
9263126	02:34:23	1.15	499.6	572.52	1285.32	1513.27
9279126	02:34:39	1.15	499.32	572.21	1287.54	1515.82
9295126	02:34:55	1.15	499.52	572.42	1289.76	1518.37
9311126	02:35:11	1.15	499.92	574.89	1291.98	1520.93
9327126	02:35:27	1.15	499.6	574.52	1294.2	1523.48
9343126	02:35:43	1.15	499.72	572.65	1296.42	1526.03
9359126	02:35:59	1.15	499.6	572.52	1298.64	1528.58
9375126	02:36:15	1.15	499.4	574.28	1300.86	1531.13
9391126	02:36:31	1.15	499.6	574.52	1303.08	1533.67
9407126	02:36:47	1.15	499.6	572.52	1305.3	1536.22
9423126	02:37:03	1.15	499.72	572.64	1307.52	1538.77
9439126	02:37:19	1.15	499.52	572.44	1309.74	1541.31
9455126	02:37:35	1.15	499.6	574.53	1311.96	1543.86
9471126	02:37:51	1.15	499.52	572.44	1314.18	1546.41
9487127	02:38:07	1.15	499.6	572.52	1316.4	1548.96
9503126	02:38:23	1.15	499.72	572.65	1318.62	1551.5
9519127	02:38:39	1.15	499.6	572.53	1320.84	1554.05
9535126	02:38:55	1.15	499.6	572.52	1323.06	1556.6
9551126	02:39:11	1.15	499.72	572.65	1325.28	1559.14
9567127	02:39:27	1.15	499.4	572.29	1327.5	1561.69
9583127	02:39:43	1.15	499.4	572.28	1329.72	1564.23
9599126	02:39:59	1.15	499.72	572.65	1331.94	1566.78
9615126	02:40:15	1.15	499.4	572.28	1334.16	1569.32
9631126	02:40:31	1.15	499.52	572.43	1336.38	1571.86
9647126	02:40:47	1.15	499.6	572.52	1338.6	1574.41
9663126	02:41:03	1.15	499.52	572.43	1340.82	1576.95
9679126	02:41:19	1.15	499.4	572.29	1343.04	1579.5
9695127	02:41:35	1.15	499.52	572.4	1345.26	1582.04
9711126	02:41:51	1.14	499.32	570.19	1347.48	1584.58
9727126	02:42:07	1.15	499.32	572.18	1349.7	1587.13
9743127	02:42:23	1.15	499.4	572.29	1351.92	1589.67
9759126	02:42:39	1.15	499.4	572.28	1354.14	1592.22
9775126	02:42:55	1.15	499.52	572.43	1356.36	1594.76
9791126	02:43:11	1.15	499.4	572.28	1358.58	1597.3
9807126	02:43:27	1.15	499.2	572.06	1360.8	1599.84
9823126	02:43:43	1.15	499.4	572.29	1363.02	1602.39
9839126	02:43:59	1.15	499.72	572.65	1365.24	1604.93
9855127	02:44:15	1.15	499.8	572.75	1367.47	1607.47
9871126	02:44:31	1.15	499.4	572.28	1369.68	1610.01
9887126	02:44:47	1.14	499.4	570.29	1371.9	1612.55
9903126	02:45:03	1.14	499.52	570.42	1374.12	1615.09
9919126	02:45:19	1.14	499.6	570.5	1376.34	1617.63
9935126	02:45:35	1.14	499.4	570.28	1378.56	1620.17
9951126	02:45:51	1.14	499.52	570.42	1380.78	1622.71
9967127	02:46:07	1.14	499.4	570.28	1383	1625.25
9983126	02:46:23	1.14	499.52	570.42	1385.22	1627.79
9999126	02:46:39	1.14	499.72	570.66	1387.44	1630.33
10015126	02:46:55	1.14	499.6	570.51	1389.66	1632.86
10031127	02:47:11	1.14	499.2	570.04	1391.88	1635.4
10047126	02:47:27	1.14	499.4	570.28	1394.1	1637.94
10063126	02:47:43	1.14	499.32	570.19	1396.32	1640.47
10079127	02:47:59	1.14	499.52	568.42	1398.54	1643.01
10095126	02:48:15	1.14	499.52	570.44	1400.76	1645.54
10111126	02:48:31	1.14	499.32	570.19	1402.98	1648.08
10127126	02:48:47	1.14	499.4	570.29	1405.2	1650.61
10143126	02:49:03	1.14	499.52	568.42	1407.42	1653.15
10159126	02:49:19	1.14	499.4	570.28	1409.64	1655.68
10175127	02:49:35	1.14	499.72	570.66	1411.86	1658.22
10191126	02:49:51	1.15	499.52	572.43	1414.08	1660.75
10207126	02:50:07	1.14	499.52	570.43	1416.3	1663.29
10223126	02:50:23	1.14	499.52	570.44	1418.52	1665.82
10239126	02:50:39	1.14	499.8	570.75	1420.74	1668.36
10255126	02:50:55	1.14	499.52	570.42	1422.96	1670.89
10271127	02:51:11	1.15	499.52	572.41	1425.18	1673.43
10287126	02:51:27	1.14	499.32	570.21	1427.4	1675.96
10303126	02:51:43	1.14	499.52	570.43	1429.62	1678.49
10319127	02:51:59	1.14	499.6	570.52	1431.84	1681.03
10335126	02:52:15	1.14	499.4	568.29	1434.06	1683.56
10351126	02:52:31	1.14	499.4	568.29	1436.28	1686.09
10367127	02:52:47	1.14	499.2	570.06	1438.5	1688.63
10383126	02:53:03	1.14	499.52	568.42	1440.72	1691.16
10399127	02:53:19	1.14	499.6	570.52	1442.94	1693.69
10415127	02:53:35	1.14	499.6	570.51	1445.16	1696.22
10431126	02:53:51	1.14	499.6	568.53	1447.38	1698.75
10447126	02:54:07	1.14	499.72	570.66	1449.6	1701.28
10463127	02:54:23	1.14	499.6	568.51	1451.83	1703.81
10479126	02:54:39	1.14	499.72	568.66	1454.05	1706.35
10495126	02:54:55	1.14	499.72	568.67	1456.27	1708.88
10511126	02:55:11	1.14	499.52	568.43	1458.49	1711.4
10527126	02:55:27	1.14	499.4	568.29	1460.71	1713.93
10543126	02:55:43	1.14	499.32	570.19	1462.93	1716.46
10559127	02:55:59	1.14	499.4	570.28	1465.15	1718.99
10575126	02:56:15	1.14	499.32	570.2	1467.37	1721.52
10591127	02:56:31	1.14	499.32	568.21	1469.59	1724.04
10607126	02:56:47	1.14	499.8	568.75	1471.81	1726.57
10623126	02:57:03	1.13	499.72	566.65	1474.03	1729.09
10639127	02:57:19	1.14	499.52	568.43	1476.25	1731.62
10655127	02:57:35	1.14	499.52	568.42	1478.47	1734.14
10671126	02:57:51	1.14	499.4	568.3	1480.69	1736.67
10687126	02:58:07	1.14	499.6	568.51	1482.91	1739.19
10703127	02:58:23	1.14	499.12	567.97	1485.13	1741.72
10719126	02:58:39	1.14	499.4	568.29	1487.35	1744.24
10735126	02:58:55	1.14	499.6	568.5	1489.57	1746.76
10751126	02:59:11	1.14	499.4	568.29	1491.79	1749.29
10767127	02:59:27	1.13	499.8	566.74	1494.01	1751.81
10783126	02:59:43	1.14	499.6	568.53	1496.23	1754.33
10799126	02:59:59	1.13	499.52	566.43	1498.45	1756.85
10815126	03:00:15	1.13	499.8	566.75	1500.67	1759.37
10831127	03:00:31	1.14	499.72	568.66	1502.89	1761.9
10847126	03:00:47	1.14	499.92	568.88	1505.11	1764.42
10863127	03:01:03	1.13	499.2	566.07	1507.33	1766.94
10879127	03:01:19	1.13	499.4	566.29	1509.55	1769.46
10895126	03:01:35	1.13	499.6	566.52	1511.77	1771.98
10911126	03:01:51	1.13	499.52	566.43	1513.99	1774.5
10927126	03:02:07	1.13	499.4	566.28	1516.21	1777.02
10943127	03:02:23	1.13	499.52	566.42	1518.43	1779.53
10959126	03:02:39	1.13	499.52	566.43	1520.65	1782.05
10975127	03:02:55	1.14	499.4	568.29	1522.87	1784.57
10991126	03:03:11	1.13	499.52	564.43	1525.09	1787.09
11007127	03:03:27	1.13	499.32	566.21	1527.31	1789.61
11023126	03:03:43	1.13	499.4	566.3	1529.53	1792.12
11039127	03:03:59	1.13	499.4	566.29	1531.75	1794.64
11055126	03:04:15	1.13	499.6	564.52	1533.97	1797.15
11071126	03:04:31	1.13	499.32	566.2	1536.19	1799.67
11087126	03:04:47	1.13	499.4	566.29	1538.41	1802.19
11103126	03:05:03	1.13	499.6	566.52	1540.63	1804.7
11119126	03:05:19	1.13	499.2	564.08	1542.85	1807.22
11135126	03:05:35	1.13	499.4	566.29	1545.07	1809.73
11151126	03:05:51	1.13	499.32	564.2	1547.29	1812.25
11167126	03:06:07	1.13	499.2	566.07	1549.51	1814.76
11183126	03:06:23	1.13	499.52	564.43	1551.73	1817.27
11199127	03:06:39	1.13	499.32	564.21	1553.95	1819.79
11215126	03:06:55	1.13	499.4	566.3	1556.17	1822.3
11231126	03:07:11	1.13	499.4	566.28	1558.39	1824.81
11247127	03:07:27	1.13	499.6	566.5	1560.61	1827.32
11263126	03:07:43	1.13	499.52	564.43	1562.83	1829.84
11279126	03:07:59	1.13	499.52	564.42	1565.05	1832.34
11295126	03:08:15	1.13	499.32	564.19	1567.27	1834.85
11311126	03:08:31	1.13	499.4	564.29	1569.49	1837.36
11327126	03:08:47	1.13	499.4	566.29	1571.71	1839.87
11343126	03:09:03	1.13	499.32	564.21	1573.93	1842.38
11359127	03:09:19	1.13	499.6	564.53	1576.15	1844.9
11375126	03:09:35	1.13	499.6	564.52	1578.37	1847.4
11391126	03:09:51	1.13	499.6	564.53	1580.59	1849.91
11407126	03:10:07	1.13	499.72	564.66	1582.81	1852.42
11423126	03:10:23	1.13	499.4	564.3	1585.03	1854.93
11439126	03:10:39	1.13	499.4	564.3	1587.25	1857.44
11455127	03:10:55	1.13	499.92	564.89	1589.47	1859.94
11471126	03:11:11	1.13	499.52	564.44	1591.69	1862.45
11487126	03:11:27	1.13	499.52	564.43	1593.91	1864.96
11503126	03:11:43	1.13	499.4	562.3	1596.13	1867.47
11519126	03:11:59	1.13	499.4	564.31	1598.35	1869.97
11535127	03:12:15	1.13	499.6	562.53	1600.57	1872.48
11551126	03:12:31	1.13	499.6	562.52	1602.79	1874.98
11567126	03:12:47	1.13	499.52	562.44	1605.01	1877.49
11583126	03:13:03	1.13	499.6	564.53	1607.23	1879.99
11599127	03:13:19	1.13	499.6	562.52	1609.45	1882.49
11615126	03:13:35	1.13	499.6	562.52	1611.67	1885
11631126	03:13:51	1.13	499.52	562.43	1613.89	1887.5
11647126	03:14:07	1.13	499.2	564.07	1616.11	1890
11663126	03:14:23	1.13	499.72	562.65	1618.33	1892.5
11679126	03:14:39	1.13	499.6	564.5	1620.55	1895.01
11695126	03:14:55	1.13	499.72	562.64	1622.77	1897.51
11711126	03:15:11	1.13	499.52	562.43	1624.99	1900.01
11727126	03:15:27	1.13	499.52	562.43	1627.21	1902.51
11743127	03:15:43	1.13	499.52	562.43	1629.43	1905.01
11759127	03:15:59	1.13	499.52	562.44	1631.65	1907.5
11775127	03:16:15	1.13	499.6	562.53	1633.87	1910
11791126	03:16:31	1.13	499.32	562.21	1636.09	1912.5
11807127	03:16:47	1.12	499.72	560.67	1638.31	1915
11823126	03:17:03	1.13	499.32	562.2	1640.53	1917.5
11839126	03:17:19	1.13	499.52	562.43	1642.75	1920
11855126	03:17:35	1.13	499.32	562.21	1644.97	1922.49
11871126	03:17:51	1.13	499.4	562.3	1647.19	1924.99
11887126	03:18:07	1.13	499.32	562.19	1649.41	1927.48
11903127	03:18:23	1.13	499.52	562.43	1651.63	1929.98
11919127	03:18:39	1.12	499.4	560.29	1653.85	1932.47
11935127	03:18:55	1.13	499.72	562.67	1656.07	1934.97
11951126	03:19:11	1.13	499.72	562.67	1658.29	1937.46
11967126	03:19:27	1.12	499.52	560.45	1660.51	1939.96
11983127	03:19:43	1.12	499.32	560.2	1662.73	1942.45
11999127	03:19:59	1.13	499.32	562.21	1664.95	1944.94
12015127	03:20:15	1.12	499.6	560.53	1667.17	1947.44
12031126	03:20:31	1.12	499.32	560.21	1669.39	1949.93
12047126	03:20:47	1.12	499.52	560.44	1671.61	1952.42
12063126	03:21:03	1.12	499.12	559.99	1673.83	1954.91
12079126	03:21:19	1.12	499.2	558.08	1676.05	1957.4
12095126	03:21:35	1.12	499.2	560.08	1678.27	1959.89
12111126	03:21:51	1.12	499.32	560.2	1680.49	1962.38
12127126	03:22:07	1.12	499.72	558.67	1682.71	1964.86
12143127	03:22:23	1.12	499.6	560.52	1684.93	1967.35
12159126	03:22:39	1.12	499.4	560.28	1687.15	1969.84
12175126	03:22:55	1.12	499.6	558.53	1689.37	1972.32
12191127	03:23:11	1.12	499.52	560.43	1691.59	1974.81
12207126	03:23:27	1.12	499.52	558.44	1693.81	1977.3
12223126	03:23:43	1.12	499.6	558.53	1696.03	1979.78
12239126	03:23:59	1.12	499.4	560.29	1698.25	1982.26
12255126	03:24:15	1.12	499.4	558.3	1700.47	1984.74
12271126	03:24:31	1.12	499.4	558.29	1702.69	1987.23
12287126	03:24:47	1.12	499.32	558.2	1704.91	1989.71
12303126	03:25:03	1.12	499.4	558.3	1707.13	1992.19
12319127	03:25:19	1.12	499.52	558.44	1709.35	1994.67
12335126	03:25:35	1.12	499.2	558.1	1711.57	1997.15
12351127	03:25:51	1.12	499.4	558.29	1713.79	1999.63
12367126	03:26:07	1.11	499.32	556.2	1716	2002.11
12383126	03:26:23	1.12	499.4	558.29	1718.22	2004.59
12399126	03:26:39	1.12	499.2	558.07	1720.44	2007.07
12415127	03:26:55	1.12	499.6	558.51	1722.66	2009.55
12431126	03:27:11	1.11	499.2	556.09	1724.88	2012.03
12447126	03:27:27	1.11	499.52	556.44	1727.1	2014.51
12463127	03:27:43	1.12	499.32	558.21	1729.32	2016.99
12479126	03:27:59	1.11	499.4	556.3	1731.54	2019.46
12495126	03:28:15	1.11	499.52	556.44	1733.76	2021.94
12511127	03:28:31	1.11	499.52	556.43	1735.98	2024.41
12527126	03:28:47	1.11	499.52	556.45	1738.2	2026.89
12543127	03:29:03	1.11	499.4	556.29	1740.42	2029.36
12559127	03:29:19	1.11	499.6	556.52	1742.64	2031.84
12575127	03:29:35	1.11	499.4	556.32	1744.86	2034.31
12591126	03:29:51	1.11	499.2	556.07	1747.08	2036.78
12607126	03:30:07	1.11	499.4	556.32	1749.3	2039.26
12623126	03:30:23	1.11	499.6	556.52	1751.52	2041.73
12639126	03:30:39	1.11	499.4	556.3	1753.74	2044.2
12655126	03:30:55	1.11	499.4	556.31	1755.96	2046.67
12671127	03:31:11	1.11	499.32	556.23	1758.18	2049.14
12687126	03:31:27	1.11	499.32	556.2	1760.4	2051.61
12703126	03:31:43	1.11	499.6	556.52	1762.62	2054.07
12719127	03:31:59	1.11	499.52	554.45	1764.84	2056.54
12735126	03:32:15	1.11	499.8	556.74	1767.06	2059.01
12751126	03:32:31	1.11	499.52	556.43	1769.28	2061.48
12767126	03:32:47	1.11	499.52	554.45	1771.5	2063.94
12783127	03:33:03	1.11	499.4	552.33	1773.72	2066.41
12799126	03:33:19	1.11	499.4	554.3	1775.94	2068.87
12815127	03:33:35	1.11	499.32	554.23	1778.16	2071.34
12831126	03:33:51	1.11	499.52	554.44	1780.38	2073.8
12847126	03:34:07	1.11	499.32	554.21	1782.6	2076.27
12863126	03:34:23	1.11	499.4	554.3	1784.82	2078.73
12879126	03:34:39	1.11	499.52	554.44	1787.04	2081.19
12895126	03:34:55	1.11	499.72	552.66	1789.26	2083.65
12911127	03:35:11	1.11	499.6	554.53	1791.48	2086.12
12927126	03:35:27	1.11	499.4	554.31	1793.7	2088.58
12943126	03:35:43	1.11	499.6	552.53	1795.92	2091.04
12959127	03:35:59	1.11	499.72	554.66	1798.14	2093.5
12975126	03:36:15	1.11	499.32	552.22	1800.36	2095.96
12991126	03:36:31	1.11	499.4	554.31	1802.58	2098.41
13007126	03:36:47	1.11	499.4	552.32	1804.8	2100.87
13023126	03:37:03	1.11	499.4	552.3	1807.02	2103.33
13039126	03:37:19	1.11	499.6	554.53	1809.24	2105.78
13055126	03:37:35	1.11	499.32	552.21	1811.46	2108.24
13071126	03:37:51	1.11	499.6	552.52	1813.68	2110.69
13087126	03:38:07	1.11	499.6	552.54	1815.9	2113.15
13103126	03:38:23	1.11	499.4	552.3	1818.12	2115.6
13119126	03:38:39	1.11	499.6	552.53	1820.34	2118.06
13135126	03:38:55	1.11	499.8	552.74	1822.56	2120.51
13151126	03:39:11	1.11	499.4	552.3	1824.78	2122.96
13167126	03:39:27	1.11	499.6	552.52	1827	2125.42
13183126	03:39:43	1.1	499.4	550.32	1829.22	2127.87
13199126	03:39:59	1.1	499.4	550.29	1831.44	2130.32
13215126	03:40:15	1.1	499.4	550.31	1833.66	2132.77
13231127	03:40:31	1.1	499.52	550.44	1835.87	2135.21
13247126	03:40:47	1.1	499.52	550.44	1838.09	2137.66
13263126	03:41:03	1.1	499.12	550	1840.31	2140.11
13279126	03:41:19	1.1	499.72	550.66	1842.53	2142.55
13295126	03:41:35	1.1	499.52	550.42	1844.75	2145
13311126	03:41:51	1.1	499.4	550.3	1846.97	2147.45
13327127	03:42:07	1.1	499.4	548.31	1849.19	2149.89
13343127	03:42:23	1.1	499.12	550	1851.41	2152.33
13359127	03:42:39	1.1	499.32	550.22	1853.63	2154.78
13375126	03:42:55	1.1	499.52	548.43	1855.85	2157.22
13391126	03:43:11	1.1	499.32	548.23	1858.07	2159.66
13407126	03:43:27	1.1	499.32	550.21	1860.29	2162.1
13423126	03:43:43	1.1	499.4	548.31	1862.51	2164.54
13439127	03:43:59	1.1	499.4	548.31	1864.73	2166.98
13455127	03:44:15	1.1	499.52	548.44	1866.95	2169.42
13471126	03:44:31	1.1	499.2	550.09	1869.17	2171.86
13487127	03:44:47	1.1	499.52	548.44	1871.39	2174.3
13503126	03:45:03	1.1	499.4	548.32	1873.61	2176.73
13519127	03:45:19	1.09	499.4	546.31	1875.83	2179.17
13535126	03:45:35	1.09	499	545.87	1878.05	2181.61
13551126	03:45:51	1.1	499.8	548.76	1880.27	2184.04
13567126	03:46:07	1.09	499.32	546.22	1882.49	2186.47
13583127	03:46:23	1.09	499.32	546.22	1884.71	2188.91
13599126	03:46:39	1.09	499.2	546.1	1886.93	2191.34
13615127	03:46:55	1.09	499.52	546.43	1889.14	2193.77
13631126	03:47:11	1.1	499.52	548.43	1891.36	2196.2
13647126	03:47:27	1.09	499.32	546.22	1893.58	2198.63
13663126	03:47:43	1.09	499.52	546.44	1895.8	2201.06
13679126	03:47:59	1.09	499.2	546.09	1898.02	2203.49
13695126	03:48:15	1.09	499.4	546.32	1900.24	2205.92
13711126	03:48:31	1.09	499.72	546.66	1902.46	2208.35
13727126	03:48:47	1.09	499.6	544.54	1904.68	2210.78
13743126	03:49:03	1.09	499.52	546.44	1906.9	2213.2
13759126	03:49:19	1.09	499.72	546.68	1909.12	2215.63
13775126	03:49:35	1.09	499.4	546.31	1911.34	2218.05
13791127	03:49:51	1.09	499.52	546.45	1913.56	2220.48
13807126	03:50:07	1.09	499.52	546.44	1915.78	2222.9
13823126	03:50:23	1.09	499.32	546.23	1918	2225.32
13839126	03:50:39	1.09	499.2	544.11	1920.22	2227.75
13855126	03:50:55	1.09	499.6	544.54	1922.44	2230.17
13871126	03:51:11	1.09	499.52	544.46	1924.66	2232.59
13887127	03:51:27	1.09	499.6	546.54	1926.88	2235.01
13903127	03:51:43	1.09	499.4	542.33	1929.1	2237.43
13919126	03:51:59	1.09	499.4	544.32	1931.32	2239.85
13935126	03:52:15	1.09	499.52	544.46	1933.54	2242.27
13951127	03:52:31	1.09	499.6	544.53	1935.76	2244.68
13967126	03:52:47	1.09	499.4	544.32	1937.98	2247.1
13983126	03:53:03	1.09	499.4	542.31	1940.2	2249.51
13999126	03:53:19	1.09	499.4	544.31	1942.42	2251.93
14015126	03:53:35	1.09	499.4	542.31	1944.64	2254.34
14031126	03:53:51	1.09	499.8	542.76	1946.86	2256.76
14047127	03:54:07	1.09	499.4	542.32	1949.08	2259.17
14063127	03:54:23	1.09	499.6	542.54	1951.3	2261.58
14079126	03:54:39	1.09	499.4	542.31	1953.52	2263.99
14095127	03:54:55	1.09	499.6	542.53	1955.74	2266.4
14111126	03:55:11	1.09	499.4	542.34	1957.96	2268.81
14127126	03:55:27	1.08	499.52	540.45	1960.18	2271.22
14143126	03:55:43	1.08	499.72	540.68	1962.4	2273.62
14159126	03:55:59	1.09	499.52	542.45	1964.62	2276.03
14175126	03:56:15	1.09	499.52	542.45	1966.84	2278.43
14191126	03:56:31	1.08	499.32	540.23	1969.06	2280.84
14207127	03:56:47	1.08	499.2	540.11	1971.28	2283.24
14223126	03:57:03	1.08	499.8	540.74	1973.5	2285.64
14239126	03:57:19	1.08	499.52	540.46	1975.72	2288.05
14255126	03:57:35	1.08	499.6	540.54	1977.94	2290.45
14271126	03:57:51	1.08	499.32	540.23	1980.16	2292.85
14287126	03:58:07	1.08	499.52	538.45	1982.38	2295.25
14303126	03:58:23	1.08	499.4	538.32	1984.6	2297.65
14319126	03:58:39	1.08	499.4	538.32	1986.82	2300.05
14335127	03:58:55	1.08	499.52	540.46	1989.04	2302.44
14351126	03:59:11	1.08	499.4	540.32	1991.26	2304.84
14367126	03:59:27	1.08	499.8	538.76	1993.48	2307.24
14383126	03:59:43	1.08	499.52	538.47	1995.7	2309.63
14399126	03:59:59	1.08	499.32	538.23	1997.92	2312.02
14415127	04:00:15	1.08	499.4	538.33	2000.14	2314.42
14431126	04:00:31	1.07	499.2	536.12	2002.36	2316.81
14447127	04:00:47	1.08	499.52	538.45	2004.58	2319.2
14463126	04:01:03	1.08	499.32	538.24	2006.8	2321.59
14479126	04:01:19	1.07	499.4	536.32	2009.02	2323.98
14495126	04:01:35	1.07	499.4	536.33	2011.24	2326.37
14511126	04:01:51	1.07	499.4	536.34	2013.46	2328.76
14527126	04:02:07	1.08	499.6	538.54	2015.68	2331.14
14543126	04:02:23	1.07	499.4	536.33	2017.9	2333.53
14559127	04:02:39	1.07	499.6	536.55	2020.12	2335.92
14575126	04:02:55	1.07	499.2	536.12	2022.34	2338.3
14591126	04:03:11	1.07	499.2	534.13	2024.56	2340.68
14607126	04:03:27	1.07	499.32	534.24	2026.78	2343.06
14623126	04:03:43	1.07	499.4	534.32	2029	2345.44
14639126	04:03:59	1.07	499.4	536.34	2031.22	2347.83
14655126	04:04:15	1.07	499.32	534.25	2033.44	2350.21
14671126	04:04:31	1.07	499.4	534.32	2035.66	2352.58
14687126	04:04:47	1.07	499.4	534.32	2037.88	2354.96
14703126	04:05:03	1.07	499.12	534.01	2040.09	2357.33
14719127	04:05:19	1.07	499.32	534.24	2042.31	2359.71
14735126	04:05:35	1.07	499.4	534.34	2044.53	2362.09
14751126	04:05:51	1.07	499.32	534.26	2046.75	2364.46
14767126	04:06:07	1.07	499.52	532.47	2048.97	2366.83
14783126	04:06:23	1.07	499.4	534.33	2051.19	2369.21
14799126	04:06:39	1.07	499.72	534.68	2053.41	2371.58
14815126	04:06:55	1.07	499.72	532.67	2055.63	2373.94
14831126	04:07:11	1.07	499.4	532.34	2057.85	2376.31
14847127	04:07:27	1.07	499.4	532.35	2060.07	2378.68
14863126	04:07:43	1.07	499.72	532.69	2062.29	2381.05
14879126	04:07:59	1.07	499.72	532.68	2064.51	2383.41
14895127	04:08:15	1.07	499.72	532.66	2066.73	2385.78
14911126	04:08:31	1.06	499.4	530.34	2068.95	2388.15
14927126	04:08:47	1.06	499.4	530.34	2071.17	2390.51
14943127	04:09:03	1.07	499.4	532.33	2073.39	2392.87
14959126	04:09:19	1.06	499.32	530.26	2075.61	2395.23
14975126	04:09:35	1.06	499.32	530.26	2077.83	2397.59
14991127	04:09:51	1.06	499.52	530.47	2080.05	2399.94
15007126	04:10:07	1.06	499.4	530.34	2082.27	2402.3
15023126	04:10:23	1.06	499.72	530.67	2084.49	2404.66
15039127	04:10:39	1.06	499.52	530.48	2086.71	2407.02
15055126	04:10:55	1.06	499.52	530.47	2088.93	2409.37
15071126	04:11:11	1.06	499.72	528.69	2091.15	2411.73
15087126	04:11:27	1.06	499.6	528.54	2093.37	2414.08
15103126	04:11:43	1.06	499.52	528.47	2095.59	2416.43
15119126	04:11:59	1.06	499.32	528.25	2097.81	2418.78
15135126	04:12:15	1.06	499.52	528.46	2100.03	2421.13
15151126	04:12:31	1.05	499.6	526.54	2102.25	2423.48
15167126	04:12:47	1.06	499.12	528.03	2104.47	2425.82
15183127	04:13:03	1.06	499.32	528.26	2106.69	2428.17
15199126	04:13:19	1.05	499.6	526.56	2108.91	2430.51
15215126	04:13:35	1.05	499.4	526.34	2111.13	2432.85
15231126	04:13:51	1.05	499.72	526.68	2113.35	2435.19
15247127	04:14:07	1.05	499.6	526.56	2115.57	2437.53
15263126	04:14:23	1.05	499.72	526.67	2117.79	2439.87
15279126	04:14:39	1.05	499.4	526.33	2120.01	2442.21
15295126	04:14:55	1.05	499.4	524.34	2122.23	2444.54
15311126	04:15:11	1.05	499.32	526.26	2124.45	2446.88
15327126	04:15:27	1.05	499.6	524.57	2126.67	2449.21
15343126	04:15:43	1.05	499.32	526.25	2128.89	2451.54
15359126	04:15:59	1.05	499.32	524.26	2131.11	2453.87
15375127	04:16:15	1.05	499.52	522.48	2133.33	2456.2
15391126	04:16:31	1.05	499.6	522.56	2135.55	2458.52
15407126	04:16:47	1.05	499.72	524.67	2137.77	2460.85
15423126	04:17:03	1.05	499.72	522.68	2139.99	2463.17
15439126	04:17:19	1.05	499.52	522.48	2142.21	2465.49
15455126	04:17:35	1.05	499.52	522.46	2144.43	2467.82
15471127	04:17:51	1.04	499.4	520.35	2146.65	2470.13
15487127	04:18:07	1.05	499.52	522.48	2148.87	2472.45
15503126	04:18:23	1.05	499.6	522.56	2151.09	2474.77
15519126	04:18:39	1.04	499.2	520.14	2153.31	2477.08
15535126	04:18:55	1.04	499.6	520.56	2155.53	2479.4
15551126	04:19:11	1.04	499.32	520.26	2157.75	2481.71
15567126	04:19:27	1.04	499.4	518.35	2159.96	2484.02
15583126	04:19:43	1.04	499.4	518.35	2162.19	2486.33
15599127	04:19:59	1.04	499.32	518.26	2164.41	2488.63
15615126	04:20:15	1.04	499.32	518.26	2166.62	2490.94
15631127	04:20:31	1.04	499.2	518.14	2168.84	2493.24
15647126	04:20:47	1.04	499.4	518.34	2171.06	2495.54
15663126	04:21:03	1.04	499.32	518.27	2173.29	2497.84
15679126	04:21:19	1.03	499.4	516.36	2175.51	2500.14
15695127	04:21:35	1.03	499.32	514.27	2177.72	2502.43
15711126	04:21:51	1.03	499.52	516.47	2179.94	2504.73
15727126	04:22:07	1.03	499.4	516.34	2182.16	2507.02
15743126	04:22:23	1.03	499.6	514.57	2184.38	2509.31
15759126	04:22:39	1.03	499.52	514.48	2186.6	2511.6
15775126	04:22:55	1.03	499.4	514.36	2188.82	2513.89
15791126	04:23:11	1.03	499.4	514.36	2191.04	2516.17
15807126	04:23:27	1.03	499.52	514.5	2193.26	2518.45
15823126	04:23:43	1.03	499.4	512.36	2195.48	2520.74
15839126	04:23:59	1.03	499.32	512.28	2197.7	2523.01
15855126	04:24:15	1.02	499.6	510.58	2199.93	2525.29
15871126	04:24:31	1.02	499.72	510.7	2202.15	2527.57
15887126	04:24:47	1.02	499.52	510.49	2204.37	2529.84
15903126	04:25:03	1.02	499.6	510.58	2206.59	2532.11
15919126	04:25:19	1.02	499.4	510.36	2208.81	2534.38
15935126	04:25:35	1.02	499.32	510.28	2211.03	2536.64
15951127	04:25:51	1.02	499.4	508.36	2213.25	2538.91
15967126	04:26:07	1.02	499.6	508.56	2215.47	2541.17
15983126	04:26:23	1.01	499.6	506.57	2217.69	2543.43
15999126	04:26:39	1.02	499.52	508.48	2219.91	2545.69
16015126	04:26:55	1.01	499.6	506.58	2222.13	2547.94
16031127	04:27:11	1.01	499.4	506.36	2224.35	2550.19
16047127	04:27:27	1.01	499.6	504.57	2226.57	2552.44
16063127	04:27:43	1.01	499.72	504.69	2228.79	2554.69
16079126	04:27:59	1.01	499.6	504.57	2231.01	2556.93
16095126	04:28:15	1.01	499.4	504.36	2233.23	2559.17
16111126	04:28:31	1.01	499.52	502.49	2235.45	2561.41
16127127	04:28:47	1.01	499.6	502.57	2237.67	2563.65
16143127	04:29:03	1	499.52	500.5	2239.89	2565.88
16159126	04:29:19	1.01	499.6	502.57	2242.11	2568.11
16175127	04:29:35	1	499.52	500.5	2244.33	2570.34
16187126	04:29:47	1	499.32	498.3	2245.99	2572.01
Varta AA @0.2C #3