## LOGGER03
millis	time	voltage	current	power	capacity	energy
0	00:00:00	1.27	500	637.01	0	0
15803	00:00:16	1.27	500	635.01	2.19	2.79
31804	00:00:32	1.27	499.92	632.89	4.42	5.6
47803	00:00:48	1.26	499.6	630.48	6.64	8.41
63804	00:01:04	1.26	499.8	630.74	8.86	11.22
79803	00:01:20	1.25	499.52	626.38	11.08	14.01
95803	00:01:36	1.25	499.8	626.73	13.3	16.8
111804	00:01:52	1.26	499.8	628.73	15.52	19.59
127804	00:02:08	1.25	499.8	624.73	17.74	22.37
143803	00:02:24	1.25	499.52	624.38	19.96	25.15
159803	00:02:40	1.25	499.92	622.88	22.18	27.92
175803	00:02:56	1.25	499.4	622.24	24.41	30.69
191803	00:03:12	1.24	499.6	620.5	26.63	33.46
207803	00:03:28	1.24	499.6	620.48	28.85	36.23
223803	00:03:44	1.24	499.52	620.38	31.07	38.99
239803	00:04:00	1.25	499.72	622.62	33.29	41.74
255804	00:04:16	1.24	499.8	620.72	35.51	44.5
271804	00:04:32	1.24	499.72	620.63	37.73	47.25
287803	00:04:48	1.24	499.6	618.48	39.95	50
303803	00:05:04	1.24	499.72	618.63	42.17	52.75
319803	00:05:20	1.24	499.52	618.4	44.39	55.5
335803	00:05:36	1.23	499.6	616.49	46.61	58.24
351803	00:05:52	1.23	499.52	616.39	48.83	60.98
367804	00:06:08	1.23	499.4	616.25	51.05	63.72
383804	00:06:24	1.23	499.32	614.14	53.27	66.45
399803	00:06:40	1.23	499.4	614.25	55.49	69.19
415803	00:06:56	1.23	499.52	614.39	57.71	71.92
431803	00:07:12	1.23	499.52	614.39	59.93	74.65
447804	00:07:28	1.23	499.6	614.5	62.15	77.38
463803	00:07:44	1.23	499.52	612.38	64.37	80.1
479803	00:08:00	1.23	499.52	612.4	66.59	82.83
495803	00:08:16	1.23	499.52	612.38	68.81	85.55
511804	00:08:32	1.22	499.6	610.49	71.04	88.27
527803	00:08:48	1.22	499.72	610.63	73.26	90.99
543803	00:09:04	1.23	499.6	612.48	75.48	93.71
559803	00:09:20	1.22	499.6	610.48	77.7	96.42
575803	00:09:36	1.22	499.6	610.47	79.92	99.13
591804	00:09:52	1.22	499.6	610.49	82.14	101.84
607803	00:10:08	1.22	499.6	608.49	84.36	104.55
623803	00:10:24	1.22	499.8	610.72	86.58	107.26
639803	00:10:40	1.22	499.52	608.39	88.8	109.96
655803	00:10:56	1.22	499.6	608.49	91.02	112.67
671803	00:11:12	1.22	499.6	608.49	93.24	115.37
687803	00:11:28	1.22	499.72	608.64	95.46	118.08
703803	00:11:44	1.22	499.6	608.48	97.68	120.78
719803	00:12:00	1.22	499.6	608.49	99.9	123.48
735803	00:12:16	1.21	499.52	606.38	102.12	126.18
751803	00:12:32	1.22	499.52	608.38	104.34	128.88
767804	00:12:48	1.21	499.32	606.15	106.56	131.58
783803	00:13:04	1.21	499.4	606.25	108.78	134.27
799804	00:13:20	1.21	499.72	606.65	111	136.96
815803	00:13:36	1.21	499.72	604.64	113.22	139.66
831803	00:13:52	1.21	499.72	606.64	115.44	142.35
847803	00:14:08	1.21	499.52	604.39	117.66	145.04
863803	00:14:24	1.21	499.4	606.25	119.88	147.73
879804	00:14:40	1.21	499.52	604.39	122.1	150.42
895803	00:14:56	1.21	499.52	604.4	124.32	153.1
911803	00:15:12	1.21	499.4	604.25	126.54	155.79
927804	00:15:28	1.21	499.72	604.63	128.76	158.47
943803	00:15:44	1.21	499.4	604.25	130.98	161.16
959804	00:16:00	1.21	499.4	604.24	133.2	163.84
975803	00:16:16	1.21	499.6	602.5	135.42	166.52
991803	00:16:32	1.21	499.2	604	137.64	169.2
1007804	00:16:48	1.21	499.4	602.25	139.86	171.88
1023803	00:17:04	1.21	499.52	602.4	142.08	174.56
1039803	00:17:20	1.21	499.4	602.25	144.3	177.23
1055804	00:17:36	1.2	499.52	600.39	146.52	179.9
1071803	00:17:52	1.2	499.72	600.65	148.74	182.57
1087803	00:18:08	1.2	499.6	600.47	150.96	185.24
1103803	00:18:24	1.2	499.4	600.24	153.18	187.91
1119803	00:18:40	1.21	499.4	602.26	155.4	190.58
1135803	00:18:56	1.2	499.6	598.49	157.62	193.25
1151804	00:19:12	1.2	499.52	600.39	159.84	195.92
1167803	00:19:28	1.2	499.52	600.4	162.06	198.58
1183803	00:19:44	1.2	499.52	600.4	164.28	201.25
1199803	00:20:00	1.2	499.4	598.26	166.5	203.92
1215803	00:20:16	1.2	499.32	598.17	168.72	206.58
1231803	00:20:32	1.2	499.32	600.16	170.94	209.24
1247804	00:20:48	1.2	499.32	598.16	173.16	211.9
1263804	00:21:04	1.19	499.4	596.25	175.38	214.56
1279804	00:21:20	1.2	499.2	598.01	177.6	217.22
1295803	00:21:36	1.2	499.6	598.49	179.82	219.88
1311803	00:21:52	1.19	499.2	596.01	182.04	222.54
1327803	00:22:08	1.2	499.52	598.4	184.26	225.2
1343804	00:22:24	1.2	499.4	598.24	186.49	227.86
1359803	00:22:40	1.2	499.4	598.25	188.71	230.52
1375804	00:22:56	1.19	499.52	596.41	190.93	233.17
1391803	00:23:12	1.19	499.6	596.5	193.15	235.83
1407803	00:23:28	1.19	499.6	596.49	195.37	238.48
1423803	00:23:44	1.19	499.4	596.27	197.59	241.13
1439804	00:24:00	1.2	499.32	598.16	199.81	243.78
1455803	00:24:16	1.19	499.6	596.49	202.03	246.44
1471804	00:24:32	1.19	499.6	596.5	204.25	249.09
1487803	00:24:48	1.19	499.52	596.4	206.47	251.73
1503804	00:25:04	1.19	499.52	596.4	208.69	254.38
1519803	00:25:20	1.19	499.52	596.39	210.91	257.03
1535803	00:25:36	1.19	499.52	594.39	213.13	259.68
1551803	00:25:52	1.19	499.4	596.26	215.34	262.32
1567804	00:26:08	1.19	499.72	594.64	217.56	264.97
1583804	00:26:24	1.19	499.6	596.5	219.78	267.61
1599803	00:26:40	1.19	499.52	594.39	222	270.25
1615803	00:26:56	1.19	499.4	594.27	224.22	272.9
1631803	00:27:12	1.19	499.52	594.4	226.44	275.54
1647803	00:27:28	1.19	499.6	592.5	228.66	278.18
1663803	00:27:44	1.19	499.4	594.26	230.88	280.82
1679803	00:28:00	1.19	499.52	596.4	233.1	283.46
1695803	00:28:16	1.19	499.2	594.01	235.32	286.1
1711803	00:28:32	1.19	499.4	594.26	237.54	288.74
1727804	00:28:48	1.19	499.32	594.16	239.76	291.38
1743803	00:29:04	1.19	499.4	592.27	241.98	294.02
1759803	00:29:20	1.19	499.52	594.4	244.2	296.66
1775803	00:29:36	1.19	499.6	592.5	246.42	299.3
1791804	00:29:52	1.19	499.6	592.49	248.64	301.93
1807803	00:30:08	1.19	499.4	592.25	250.86	304.57
1823803	00:30:24	1.19	499.52	594.4	253.08	307.2
1839804	00:30:40	1.19	499.52	592.41	255.3	309.84
1855804	00:30:56	1.19	499.32	592.16	257.52	312.47
1871803	00:31:12	1.19	499.4	592.26	259.74	315.11
1887804	00:31:28	1.19	499.2	592.02	261.96	317.74
1903803	00:31:44	1.19	499.52	592.41	264.18	320.37
1919803	00:32:00	1.18	499.32	590.17	266.4	323
1935803	00:32:16	1.19	499.6	592.5	268.62	325.63
1951803	00:32:32	1.19	499.4	592.28	270.84	328.26
1967803	00:32:48	1.18	499.32	590.17	273.06	330.89
1983804	00:33:04	1.18	499.32	590.17	275.28	333.52
1999803	00:33:20	1.18	499.4	590.26	277.5	336.14
2015803	00:33:36	1.19	499.2	592.03	279.72	338.77
2031803	00:33:52	1.19	499.32	592.16	281.94	341.39
2047803	00:34:08	1.18	499.4	590.26	284.16	344.02
2063803	00:34:24	1.19	499.32	592.16	286.38	346.65
2079803	00:34:40	1.18	499.52	590.42	288.6	349.27
2095804	00:34:56	1.18	499.72	590.63	290.82	351.9
2111804	00:35:12	1.18	499.4	590.26	293.04	354.52
2127804	00:35:28	1.19	499.52	592.4	295.26	357.15
2143803	00:35:44	1.18	499.52	590.39	297.48	359.77
2159803	00:36:00	1.18	499.32	590.17	299.7	362.39
2175803	00:36:16	1.18	499.4	590.27	301.92	365.01
2191803	00:36:32	1.18	499.32	590.17	304.14	367.64
2207803	00:36:48	1.18	499	589.79	306.36	370.26
2223803	00:37:04	1.18	499.6	588.5	308.58	372.88
2239803	00:37:20	1.18	499.52	588.4	310.8	375.49
2255803	00:37:36	1.18	499.4	588.24	313.02	378.11
2271803	00:37:52	1.18	499.2	590.01	315.24	380.73
2287804	00:38:08	1.18	499.2	588.03	317.46	383.35
2303803	00:38:24	1.18	499.72	588.64	319.68	385.97
2319803	00:38:40	1.18	499.32	588.17	321.89	388.58
2335803	00:38:56	1.18	499.6	588.49	324.12	391.2
2351803	00:39:12	1.18	499.52	588.4	326.33	393.81
2367803	00:39:28	1.18	499.32	590.17	328.55	396.43
2383804	00:39:44	1.18	499.6	588.5	330.77	399.05
2399803	00:40:00	1.17	499.52	586.41	332.99	401.66
2415804	00:40:16	1.18	499.52	588.39	335.21	404.27
2431803	00:40:32	1.18	499.2	588.03	337.43	406.89
2447803	00:40:48	1.17	499.2	586.03	339.65	409.5
2463804	00:41:04	1.18	499.52	588.4	341.87	412.12
2479804	00:41:20	1.18	499.32	588.17	344.09	414.73
2495804	00:41:36	1.17	499.32	586.17	346.31	417.34
2511803	00:41:52	1.18	499.32	588.18	348.53	419.95
2527803	00:42:08	1.17	499.32	586.19	350.75	422.56
2543803	00:42:24	1.18	499.6	588.5	352.97	425.17
2559803	00:42:40	1.17	499.6	586.52	355.19	427.78
2575803	00:42:56	1.17	499.32	586.18	357.41	430.39
2591803	00:43:12	1.18	499.6	588.49	359.63	433
2607804	00:43:28	1.17	499.32	586.19	361.85	435.61
2623803	00:43:44	1.17	499.6	586.51	364.07	438.22
2639804	00:44:00	1.18	499.72	588.65	366.29	440.83
2655804	00:44:16	1.18	499.8	588.75	368.51	443.44
2671803	00:44:32	1.17	499.32	586.17	370.73	446.05
2687803	00:44:48	1.17	499.4	586.26	372.95	448.66
2703803	00:45:04	1.18	499.4	588.27	375.17	451.27
2719803	00:45:20	1.18	499.4	588.27	377.39	453.88
2735803	00:45:36	1.18	499.6	588.5	379.61	456.49
2751803	00:45:52	1.17	499.6	586.51	381.83	459.1
2766804	00:46:07	1.17	499.6	586.52	383.91	461.54
2782802	00:46:23	1.17	499.72	586.65	386.13	464.15
2798803	00:46:39	1.18	499.6	588.51	388.35	466.76
2814802	00:46:55	1.17	499.52	586.42	390.57	469.37
2830803	00:47:11	1.17	499.6	586.52	392.79	471.98
2846803	00:47:27	1.17	499.6	586.5	395.01	474.59
2862803	00:47:43	1.17	499.4	586.27	397.23	477.19
2878803	00:47:59	1.18	499.2	588.04	399.45	479.8
2894804	00:48:15	1.18	499.6	588.5	401.67	482.41
2910803	00:48:31	1.18	499.52	588.42	403.89	485.02
2926803	00:48:47	1.17	499.52	586.42	406.12	487.62
2942803	00:49:03	1.17	499.72	586.64	408.34	490.23
2958803	00:49:19	1.17	499.6	584.5	410.56	492.84
2974804	00:49:35	1.17	499.52	586.41	412.78	495.44
2990804	00:49:51	1.17	499.6	586.51	415	498.05
3006803	00:50:07	1.17	499.6	584.5	417.22	500.65
3022802	00:50:23	1.17	499.4	586.27	419.44	503.26
3038803	00:50:39	1.17	499.2	586.04	421.66	505.86
3054803	00:50:55	1.17	499.32	586.17	423.88	508.47
3070804	00:51:11	1.17	499.52	586.41	426.1	511.07
3086803	00:51:27	1.17	499.6	584.51	428.32	513.68
3102804	00:51:43	1.17	499.72	586.65	430.54	516.28
3118803	00:51:59	1.17	499.92	586.89	432.76	518.88
3134802	00:52:15	1.17	499.4	586.27	434.98	521.49
3150803	00:52:31	1.17	499.2	586.04	437.2	524.09
3166803	00:52:47	1.17	499.72	586.64	439.42	526.69
3182804	00:53:03	1.17	499.6	586.5	441.64	529.3
3198804	00:53:19	1.17	499.32	586.17	443.86	531.9
3214804	00:53:35	1.17	499.4	586.26	446.08	534.5
3230803	00:53:51	1.17	499.6	586.52	448.29	537.1
3246804	00:54:07	1.17	499.52	586.41	450.51	539.71
3262803	00:54:23	1.17	499.32	586.17	452.73	542.31
3278802	00:54:39	1.17	499.4	584.27	454.95	544.91
3294802	00:54:55	1.17	499.72	584.64	457.17	547.51
3310803	00:55:11	1.17	499.52	586.41	459.39	550.11
3326803	00:55:27	1.17	499.8	586.76	461.61	552.71
3342802	00:55:43	1.17	499.4	584.28	463.83	555.32
3358804	00:55:59	1.17	499.52	584.41	466.05	557.92
3374804	00:56:15	1.17	499.2	584.02	468.27	560.52
3390804	00:56:31	1.17	499.2	584.03	470.49	563.12
3406803	00:56:47	1.17	499.32	584.17	472.71	565.72
3422803	00:57:03	1.17	499.4	586.26	474.93	568.32
3438803	00:57:19	1.17	499.6	584.49	477.15	570.92
3454804	00:57:35	1.17	499.6	584.5	479.37	573.52
3470803	00:57:51	1.17	499.52	584.41	481.59	576.12
3486802	00:58:07	1.17	499.4	586.27	483.81	578.71
3502803	00:58:23	1.17	499.32	584.18	486.03	581.31
3518803	00:58:39	1.17	499.12	585.95	488.25	583.91
3534802	00:58:55	1.17	499.2	584.04	490.47	586.51
3550802	00:59:11	1.17	499.52	584.4	492.69	589.11
3566804	00:59:27	1.17	499.32	584.17	494.91	591.71
3582804	00:59:43	1.17	499.4	586.27	497.13	594.31
3598804	00:59:59	1.17	499.12	583.94	499.35	596.91
3614803	01:00:15	1.17	499.2	584.04	501.57	599.51
3630803	01:00:31	1.17	499.52	584.41	503.79	602.1
3646802	01:00:47	1.17	499.52	584.41	506.01	604.7
3662803	01:01:03	1.17	499.4	586.27	508.23	607.3
3678804	01:01:19	1.17	499.6	586.5	510.45	609.9
3694804	01:01:35	1.17	499.4	584.27	512.67	612.5
3710804	01:01:51	1.17	499.52	584.42	514.89	615.09
3726803	01:02:07	1.17	499.52	584.4	517.11	617.69
3742803	01:02:23	1.17	499.2	584.03	519.33	620.29
3758803	01:02:39	1.17	499.4	586.26	521.55	622.89
3774803	01:02:55	1.17	499.52	584.42	523.77	625.48
3790803	01:03:11	1.17	499.32	584.17	525.99	628.08
3806804	01:03:27	1.17	499.72	584.63	528.2	630.68
3822804	01:03:43	1.17	499.2	584.03	530.42	633.27
3838803	01:03:59	1.17	499.4	584.26	532.64	635.87
3854803	01:04:15	1.17	499.4	584.28	534.86	638.47
3870803	01:04:31	1.17	499.32	584.17	537.08	641.06
3886803	01:04:47	1.17	499.4	584.28	539.3	643.66
3902804	01:05:03	1.17	499.52	584.41	541.52	646.26
3918803	01:05:19	1.17	499.6	586.5	543.74	648.85
3934804	01:05:35	1.17	499.4	584.27	545.96	651.45
3950803	01:05:51	1.17	499.6	582.51	548.18	654.04
3966802	01:06:07	1.17	499.4	582.26	550.4	656.64
3982804	01:06:23	1.17	499.4	584.28	552.62	659.24
3998803	01:06:39	1.17	499.52	584.41	554.84	661.83
4014803	01:06:55	1.17	499.2	584.04	557.06	664.43
4030803	01:07:11	1.17	499.52	586.39	559.28	667.02
4046803	01:07:27	1.17	499.6	584.52	561.5	669.62
4062803	01:07:43	1.17	499.6	584.5	563.72	672.22
4078803	01:07:59	1.17	499.6	584.51	565.94	674.81
4094803	01:08:15	1.17	499.4	584.27	568.16	677.4
4110802	01:08:31	1.17	499.4	582.26	570.38	680
4126803	01:08:47	1.17	499.32	584.17	572.6	682.6
4142803	01:09:03	1.17	499.2	582.05	574.82	685.19
4158804	01:09:19	1.17	499.4	584.26	577.04	687.79
4174803	01:09:35	1.17	499.6	584.5	579.26	690.38
4190803	01:09:51	1.17	499.6	584.5	581.48	692.97
4206803	01:10:07	1.17	499.32	582.18	583.7	695.57
4222803	01:10:23	1.17	499.52	584.4	585.92	698.16
4238802	01:10:39	1.17	499.2	582.04	588.14	700.76
4254804	01:10:55	1.17	499.4	584.25	590.36	703.35
4270804	01:11:11	1.17	500.92	586.13	592.58	705.95
4286804	01:11:27	1.17	499.2	582.02	594.8	708.54
4302803	01:11:43	1.17	499.12	583.94	597.02	711.14
4318803	01:11:59	1.17	499.2	582.03	599.24	713.73
4334804	01:12:15	1.17	499.2	584.02	601.46	716.32
4350803	01:12:31	1.17	499	581.8	603.68	718.92
4366803	01:12:47	1.17	499.72	584.64	605.89	721.51
4382803	01:13:03	1.17	499.32	584.17	608.11	724.11
4398803	01:13:19	1.17	499.32	582.19	610.33	726.7
4414803	01:13:35	1.17	499.2	582.03	612.55	729.29
4430804	01:13:51	1.17	499.2	584.03	614.77	731.89
4446803	01:14:07	1.17	499.4	584.28	616.99	734.48
4462803	01:14:23	1.17	499.52	584.4	619.21	737.07
4478804	01:14:39	1.17	499.52	584.4	621.43	739.67
4494802	01:14:55	1.17	499.52	584.4	623.65	742.26
4510803	01:15:11	1.17	499.72	582.65	625.87	744.86
4526803	01:15:27	1.17	499.52	584.41	628.09	747.45
4542804	01:15:43	1.17	499.52	584.4	630.31	750.05
4558803	01:15:59	1.17	499.6	584.51	632.53	752.64
4574803	01:16:15	1.17	499.4	582.28	634.75	755.23
4590803	01:16:31	1.17	499.12	583.96	636.97	757.83
4606803	01:16:47	1.17	499.32	584.17	639.19	760.42
4622803	01:17:03	1.17	499.52	582.41	641.41	763.02
4638803	01:17:19	1.17	499.6	582.52	643.63	765.61
4654803	01:17:35	1.17	499.32	584.18	645.85	768.2
4670804	01:17:51	1.17	499.6	584.52	648.07	770.79
4686803	01:18:07	1.17	499.4	582.28	650.29	773.39
4702803	01:18:23	1.17	499.4	584.28	652.51	775.98
4718803	01:18:39	1.17	499.8	582.75	654.73	778.57
4734802	01:18:55	1.17	499.4	584.27	656.95	781.17
4750803	01:19:11	1.17	499.4	584.27	659.17	783.76
4766803	01:19:27	1.17	499.4	582.26	661.39	786.35
4782803	01:19:43	1.17	499.32	582.18	663.61	788.95
4798804	01:19:59	1.17	499.52	584.42	665.83	791.54
4814803	01:20:15	1.17	499.52	582.4	668.05	794.13
4830802	01:20:31	1.17	499.6	584.5	670.27	796.72
4846803	01:20:47	1.17	499.6	582.51	672.49	799.32
4862804	01:21:03	1.17	499.52	582.41	674.71	801.91
4878803	01:21:19	1.17	499.52	584.41	676.93	804.5
4894803	01:21:35	1.17	499.4	584.28	679.15	807.09
4910803	01:21:51	1.17	499.32	584.17	681.37	809.69
4926803	01:22:07	1.17	499.32	582.19	683.59	812.28
4942803	01:22:23	1.17	499.52	582.41	685.81	814.87
4958803	01:22:39	1.17	499.2	584.04	688.03	817.46
4974803	01:22:55	1.17	499.4	584.28	690.25	820.05
4990802	01:23:11	1.17	499.52	584.4	692.47	822.64
5006803	01:23:27	1.17	499.12	581.95	694.69	825.24
5022803	01:23:43	1.17	499.4	584.26	696.91	827.83
5038802	01:23:59	1.17	499.52	582.42	699.13	830.42
5054803	01:24:15	1.17	499.52	584.4	701.35	833.01
5070803	01:24:31	1.17	499.52	582.41	703.57	835.6
5086802	01:24:47	1.17	499.6	584.51	705.79	838.19
5102803	01:25:03	1.17	499.52	584.4	708.01	840.79
5118804	01:25:19	1.17	499.6	582.5	710.23	843.38
5134803	01:25:35	1.17	499.4	582.27	712.45	845.97
5150804	01:25:51	1.17	499.72	582.64	714.67	848.56
5166803	01:26:07	1.17	499.32	582.18	716.89	851.15
5182804	01:26:23	1.17	499.12	581.94	719.11	853.74
5198803	01:26:39	1.17	499.4	582.28	721.33	856.33
5214802	01:26:55	1.17	499.52	584.41	723.55	858.92
5230803	01:27:11	1.17	499.4	582.27	725.77	861.51
5246804	01:27:27	1.17	499.52	582.44	727.99	864.1
5262803	01:27:43	1.17	499.52	582.42	730.21	866.69
5278803	01:27:59	1.17	499.4	582.27	732.43	869.28
5294803	01:28:15	1.16	499.72	580.65	734.65	871.88
5310803	01:28:31	1.17	499.4	582.28	736.87	874.47
5326804	01:28:47	1.17	499.6	582.51	739.09	877.06
5342803	01:29:03	1.17	499.4	584.28	741.31	879.65
5358803	01:29:19	1.17	499.52	582.41	743.52	882.24
5374803	01:29:35	1.17	499.4	582.27	745.74	884.83
5390803	01:29:51	1.17	499.8	582.74	747.96	887.42
5406804	01:30:07	1.17	499.4	582.28	750.18	890.01
5422804	01:30:23	1.17	499.52	582.43	752.41	892.6
5438804	01:30:39	1.17	499.4	584.26	754.63	895.19
5454803	01:30:55	1.17	499.72	582.65	756.85	897.78
5470802	01:31:11	1.17	499.4	582.27	759.06	900.37
5486802	01:31:27	1.17	499.52	582.41	761.28	902.96
5502803	01:31:43	1.17	499.2	582.04	763.5	905.55
5518803	01:31:59	1.17	499.4	582.28	765.72	908.14
5534804	01:32:15	1.17	499.32	582.19	767.94	910.73
5550804	01:32:31	1.17	499.4	582.26	770.16	913.32
5566803	01:32:47	1.17	499.6	582.5	772.38	915.91
5582803	01:33:03	1.17	499.52	582.41	774.6	918.5
5598803	01:33:19	1.17	499.52	584.41	776.82	921.09
5614803	01:33:35	1.17	499.4	582.27	779.04	923.68
5630803	01:33:51	1.17	499.52	582.42	781.26	926.27
5646804	01:34:07	1.17	499.12	583.94	783.48	928.86
5662804	01:34:23	1.17	499.6	582.5	785.7	931.44
5678803	01:34:39	1.17	499.4	582.27	787.92	934.04
5694804	01:34:55	1.17	499.4	584.27	790.14	936.63
5710802	01:35:11	1.17	499.4	582.26	792.36	939.21
5726802	01:35:27	1.17	499.2	582.03	794.58	941.8
5742803	01:35:43	1.17	499.52	582.41	796.8	944.39
5758804	01:35:59	1.17	499.32	582.18	799.02	946.98
5774803	01:36:15	1.17	499.6	582.51	801.24	949.57
5790804	01:36:31	1.17	499.52	582.4	803.46	952.16
5806804	01:36:47	1.17	499.6	582.5	805.68	954.75
5822803	01:37:03	1.17	499.52	584.4	807.9	957.34
5838803	01:37:19	1.17	499.52	582.41	810.12	959.92
5854803	01:37:35	1.17	499.52	582.41	812.34	962.51
5870804	01:37:51	1.17	499.4	582.27	814.56	965.1
5886803	01:38:07	1.17	499.2	584.03	816.78	967.69
5902803	01:38:23	1.17	499.4	582.26	819	970.28
5918803	01:38:39	1.17	499.6	582.5	821.22	972.87
5934803	01:38:55	1.16	499.32	580.16	823.44	975.45
5950803	01:39:11	1.17	499.32	582.18	825.66	978.04
5966803	01:39:27	1.17	499.52	582.42	827.88	980.63
5982804	01:39:43	1.17	499.4	582.28	830.1	983.22
5998804	01:39:59	1.17	499.32	582.18	832.32	985.8
6014804	01:40:15	1.17	499.52	582.42	834.53	988.39
6030804	01:40:31	1.17	499.4	582.27	836.75	990.98
6046802	01:40:47	1.17	499.52	582.42	838.97	993.57
6062803	01:41:03	1.17	499.6	582.5	841.19	996.15
6078803	01:41:19	1.17	499.2	582.04	843.41	998.74
6094803	01:41:35	1.17	499.2	584.02	845.63	1001.33
6110804	01:41:51	1.17	499.4	582.28	847.85	1003.92
6126803	01:42:07	1.17	499.32	584.18	850.07	1006.5
6142802	01:42:23	1.17	499.52	582.41	852.29	1009.09
6158804	01:42:39	1.17	499.52	582.41	854.51	1011.68
6174802	01:42:55	1.17	499.72	582.64	856.73	1014.26
6190802	01:43:11	1.17	499.2	582.03	858.95	1016.85
6206802	01:43:27	1.17	499.72	582.64	861.17	1019.44
6222803	01:43:43	1.17	499.52	582.41	863.39	1022.02
6238803	01:43:59	1.17	499.52	582.42	865.61	1024.61
6254802	01:44:15	1.17	499.4	582.27	867.83	1027.2
6270803	01:44:31	1.17	499.6	582.51	870.05	1029.78
6286804	01:44:47	1.17	499.72	582.64	872.27	1032.37
6302804	01:45:03	1.17	499.4	582.28	874.49	1034.96
6318803	01:45:19	1.17	499.32	582.19	876.71	1037.54
6334804	01:45:35	1.17	499.6	582.51	878.93	1040.13
6350802	01:45:51	1.17	499.72	582.64	881.15	1042.71
6366802	01:46:07	1.17	499.4	582.27	883.37	1045.3
6382802	01:46:23	1.17	499.32	582.18	885.59	1047.89
6398802	01:46:39	1.16	499.6	580.53	887.81	1050.47
6414803	01:46:55	1.17	499.52	582.41	890.03	1053.06
6430802	01:47:11	1.16	499.52	580.42	892.25	1055.64
6446802	01:47:27	1.17	499.4	582.28	894.47	1058.23
6462803	01:47:43	1.17	499.6	582.51	896.69	1060.82
6478803	01:47:59	1.16	499.4	580.28	898.91	1063.4
6494802	01:48:15	1.16	499.32	580.18	901.13	1065.98
6510803	01:48:31	1.17	499.2	582.03	903.35	1068.57
6526802	01:48:47	1.17	499.52	582.43	905.57	1071.15
6542803	01:49:03	1.16	499.6	580.5	907.79	1073.74
6558803	01:49:19	1.17	499.52	582.43	910.01	1076.32
6574803	01:49:35	1.17	499.32	582.17	912.23	1078.9
6590803	01:49:51	1.17	499.52	582.42	914.45	1081.49
6606802	01:50:07	1.17	499.92	582.88	916.67	1084.07
6622804	01:50:23	1.17	499.52	582.42	918.89	1086.66
6638802	01:50:39	1.17	499.6	582.52	921.11	1089.24
6654804	01:50:55	1.17	499.6	582.51	923.33	1091.83
6670804	01:51:11	1.17	499.52	582.43	925.55	1094.41
6686802	01:51:27	1.16	499.4	580.27	927.77	1096.99
6702802	01:51:43	1.16	499.4	580.27	929.99	1099.57
6718803	01:51:59	1.16	499.32	580.18	932.21	1102.16
6734802	01:52:15	1.17	499.4	582.28	934.43	1104.74
6750803	01:52:31	1.16	499.4	580.28	936.65	1107.32
6766804	01:52:47	1.16	499.6	580.51	938.87	1109.9
6782802	01:53:03	1.17	499.72	582.66	941.09	1112.48
6798803	01:53:19	1.17	499.6	582.51	943.31	1115.07
6814804	01:53:35	1.17	499.6	582.5	945.53	1117.65
6830803	01:53:51	1.16	499.32	580.19	947.75	1120.23
6846804	01:54:07	1.16	499.52	580.43	949.97	1122.81
6862802	01:54:23	1.16	499.32	580.19	952.19	1125.39
6878803	01:54:39	1.16	499.52	580.41	954.41	1127.98
6894804	01:54:55	1.16	499.52	580.41	956.63	1130.56
6910803	01:55:11	1.16	499.32	580.18	958.85	1133.14
6926804	01:55:27	1.16	499.6	580.5	961.07	1135.72
6942804	01:55:43	1.16	499.2	580.04	963.29	1138.3
6958804	01:55:59	1.16	499.6	580.51	965.51	1140.88
6974804	01:56:15	1.16	499.8	580.75	967.73	1143.46
6990802	01:56:31	1.16	499.32	580.17	969.95	1146.04
7006802	01:56:47	1.16	499.6	580.51	972.17	1148.62
7022802	01:57:03	1.16	499.52	580.42	974.39	1151.2
7038804	01:57:19	1.16	499.6	580.51	976.61	1153.78
7054804	01:57:35	1.16	499.32	580.17	978.83	1156.36
7070802	01:57:51	1.16	499.6	580.52	981.05	1158.94
7086803	01:58:07	1.16	499.52	580.42	983.27	1161.52
7102802	01:58:23	1.16	499.4	580.27	985.49	1164.1
7118802	01:58:39	1.16	499.6	580.52	987.71	1166.68
7134802	01:58:55	1.16	499.72	580.65	989.93	1169.26
7150802	01:59:11	1.16	499.8	578.72	992.15	1171.83
7166802	01:59:27	1.16	499.52	580.41	994.37	1174.41
7182802	01:59:43	1.16	499.2	580.04	996.59	1176.99
7198804	01:59:59	1.16	499.6	580.51	998.81	1179.57
7214802	02:00:15	1.17	499.4	582.28	1001.03	1182.15
7230802	02:00:31	1.16	499.6	580.51	1003.25	1184.73
7246803	02:00:47	1.16	499.32	580.18	1005.47	1187.31
7262804	02:01:03	1.16	499.2	580.05	1007.69	1189.89
7278802	02:01:19	1.16	499.4	578.28	1009.91	1192.46
7294802	02:01:35	1.16	499.4	580.26	1012.13	1195.04
7310802	02:01:51	1.16	499.52	580.42	1014.35	1197.62
7326802	02:02:07	1.16	499.52	580.42	1016.57	1200.2
7342802	02:02:23	1.16	499.4	580.27	1018.79	1202.78
7358802	02:02:39	1.16	499.4	580.27	1021.01	1205.35
7374802	02:02:55	1.16	499.4	578.28	1023.23	1207.93
7390803	02:03:11	1.16	499.52	580.42	1025.45	1210.51
7406802	02:03:27	1.16	499.2	578.05	1027.67	1213.08
7422802	02:03:43	1.16	499.4	580.26	1029.89	1215.66
7438802	02:03:59	1.16	499.4	580.27	1032.11	1218.24
7454802	02:04:15	1.16	499.52	578.43	1034.33	1220.81
7470802	02:04:31	1.16	499.32	580.18	1036.55	1223.39
7486802	02:04:47	1.16	499.4	578.28	1038.77	1225.97
7502804	02:05:03	1.16	499.4	578.27	1040.99	1228.54
7518802	02:05:19	1.16	499.4	580.26	1043.21	1231.11
7534803	02:05:35	1.16	499.12	577.96	1045.43	1233.69
7550802	02:05:51	1.16	499.4	580.27	1047.65	1236.27
7566802	02:06:07	1.16	499.52	578.41	1049.86	1238.84
7582802	02:06:23	1.16	499.4	580.28	1052.08	1241.41
7598802	02:06:39	1.16	499.6	578.52	1054.3	1243.99
7614803	02:06:55	1.16	499.52	578.41	1056.52	1246.56
7630802	02:07:11	1.16	499.4	578.27	1058.74	1249.13
7646804	02:07:27	1.16	499.4	580.27	1060.96	1251.7
7662802	02:07:43	1.16	499.6	578.52	1063.18	1254.28
7678802	02:07:59	1.16	499.2	578.05	1065.4	1256.85
7694802	02:08:15	1.16	499.6	578.51	1067.62	1259.42
7710804	02:08:31	1.16	499.2	578.05	1069.84	1261.99
7726802	02:08:47	1.16	499.8	580.74	1072.06	1264.56
7742802	02:09:03	1.16	499.52	578.41	1074.28	1267.14
7758804	02:09:19	1.16	499.72	580.65	1076.5	1269.71
7774802	02:09:35	1.16	499.6	578.51	1078.72	1272.28
7790804	02:09:51	1.16	499.4	578.28	1080.94	1274.86
7806804	02:10:07	1.16	499.6	578.52	1083.17	1277.43
7822803	02:10:23	1.16	499.4	578.28	1085.39	1280
7838802	02:10:39	1.16	499.52	578.4	1087.61	1282.57
7854802	02:10:55	1.16	499.12	579.94	1089.83	1285.14
7870802	02:11:11	1.16	499.4	578.29	1092.05	1287.71
7886802	02:11:27	1.16	499.6	578.5	1094.27	1290.28
7902802	02:11:43	1.16	499.4	578.29	1096.49	1292.86
7918802	02:11:59	1.16	499.52	578.42	1098.71	1295.43
7934802	02:12:15	1.16	499.52	578.41	1100.93	1298
7950802	02:12:31	1.16	499.4	578.28	1103.15	1300.57
7966803	02:12:47	1.16	499.72	578.66	1105.37	1303.14
7982802	02:13:03	1.15	499.72	576.66	1107.59	1305.71
7998802	02:13:19	1.16	499.72	578.64	1109.81	1308.28
8014802	02:13:35	1.16	499.6	578.52	1112.03	1310.85
8030803	02:13:51	1.16	499.8	578.74	1114.25	1313.42
8046802	02:14:07	1.16	499.52	578.42	1116.47	1315.99
8062802	02:14:23	1.15	499.52	576.43	1118.69	1318.56
8078802	02:14:39	1.16	499.4	578.29	1120.91	1321.12
8094803	02:14:55	1.16	499.6	578.51	1123.13	1323.69
8110804	02:15:11	1.16	499.52	578.42	1125.35	1326.26
8126804	02:15:27	1.16	499.32	578.19	1127.57	1328.83
8142802	02:15:43	1.16	499.4	578.28	1129.79	1331.4
8158802	02:15:59	1.16	499.52	578.42	1132.01	1333.97
8174804	02:16:15	1.15	499.4	576.29	1134.23	1336.54
8190802	02:16:31	1.15	499.4	576.27	1136.45	1339.1
8206803	02:16:47	1.15	499.12	575.95	1138.67	1341.67
8222802	02:17:03	1.16	499.32	578.18	1140.89	1344.24
8238802	02:17:19	1.16	499.4	578.26	1143.11	1346.8
8254803	02:17:35	1.16	499.4	578.28	1145.33	1349.37
8270803	02:17:51	1.15	499.2	576.06	1147.55	1351.93
8286802	02:18:07	1.16	499.6	578.51	1149.77	1354.5
8302802	02:18:23	1.15	499.4	576.3	1151.99	1357.06
8318803	02:18:39	1.16	499.8	578.75	1154.21	1359.63
8334802	02:18:55	1.15	499.52	576.41	1156.43	1362.19
8350802	02:19:11	1.16	499.4	578.29	1158.65	1364.76
8366802	02:19:27	1.16	499.6	578.5	1160.87	1367.32
8382802	02:19:43	1.15	499.6	576.52	1163.09	1369.89
8398804	02:19:59	1.15	499.32	576.19	1165.31	1372.45
8414802	02:20:15	1.16	499.32	578.19	1167.53	1375.02
8430802	02:20:31	1.15	499.4	576.28	1169.75	1377.58
8446804	02:20:47	1.15	499.32	576.19	1171.97	1380.14
8462802	02:21:03	1.16	499.32	578.21	1174.19	1382.7
8478803	02:21:19	1.15	499.6	576.51	1176.41	1385.27
8494802	02:21:35	1.15	499.8	576.75	1178.63	1387.83
8510803	02:21:51	1.15	499.4	576.28	1180.85	1390.39
8526802	02:22:07	1.15	499.4	574.29	1183.07	1392.95
8542802	02:22:23	1.16	499.32	578.18	1185.29	1395.51
8558802	02:22:39	1.15	499.12	575.94	1187.51	1398.08
8574802	02:22:55	1.15	499.6	576.5	1189.73	1400.64
8590802	02:23:11	1.15	499.52	576.42	1191.95	1403.2
8606804	02:23:27	1.15	499.52	576.41	1194.17	1405.77
8622802	02:23:43	1.15	499.2	576.06	1196.39	1408.32
8638803	02:23:59	1.16	499.6	578.5	1198.61	1410.89
8654802	02:24:15	1.15	499.6	576.52	1200.83	1413.44
8670802	02:24:31	1.15	499.4	574.29	1203.05	1416
8686802	02:24:47	1.15	499.4	576.28	1205.27	1418.56
8702802	02:25:03	1.15	499.4	576.28	1207.49	1421.12
8718802	02:25:19	1.15	499.32	576.2	1209.71	1423.68
8734804	02:25:35	1.15	499.6	576.5	1211.93	1426.24
8750802	02:25:51	1.15	499.4	576.27	1214.15	1428.8
8766804	02:26:07	1.15	499.4	574.28	1216.37	1431.36
8782804	02:26:23	1.15	499.32	576.19	1218.59	1433.91
8798804	02:26:39	1.15	499.6	576.5	1220.81	1436.47
8814802	02:26:55	1.15	499.4	576.28	1223.03	1439.03
8830803	02:27:11	1.15	499.4	574.29	1225.25	1441.58
8846804	02:27:27	1.15	499.52	576.41	1227.47	1444.14
8862802	02:27:43	1.15	499.32	572.21	1229.69	1446.69
8878803	02:27:59	1.15	499.32	574.18	1231.91	1449.25
8894804	02:28:15	1.15	499.4	574.29	1234.12	1451.8
8910802	02:28:31	1.15	499.4	576.27	1236.34	1454.36
8926802	02:28:47	1.15	499.52	574.43	1238.56	1456.92
8942802	02:29:03	1.15	499.2	576.03	1240.78	1459.47
8958803	02:29:19	1.15	499.4	574.29	1243	1462.03
8974802	02:29:35	1.15	499.6	574.51	1245.22	1464.58
8990804	02:29:51	1.15	499.12	573.95	1247.44	1467.13
9006802	02:30:07	1.15	499	573.82	1249.66	1469.69
9022804	02:30:23	1.15	499.4	576.28	1251.88	1472.24
9038802	02:30:39	1.15	499.4	574.29	1254.1	1474.8
9054802	02:30:55	1.15	499.52	574.41	1256.32	1477.35
9070803	02:31:11	1.15	499.4	574.29	1258.54	1479.9
9086802	02:31:27	1.15	499.2	574.06	1260.76	1482.46
9102804	02:31:43	1.15	499.4	574.27	1262.98	1485.01
9118804	02:31:59	1.15	499.52	574.43	1265.2	1487.56
9134802	02:32:15	1.15	499.4	574.29	1267.42	1490.11
9150803	02:32:31	1.15	499.4	574.28	1269.64	1492.67
9166802	02:32:47	1.15	499.32	574.19	1271.86	1495.22
9182802	02:33:03	1.15	499.6	574.52	1274.08	1497.77
9198802	02:33:19	1.15	499.52	574.41	1276.3	1500.33
9214802	02:33:35	1.15	499.4	574.28	1278.52	1502.88
9230803	02:33:51	1.15	499.4	574.28	1280.74	1505.43
9246803	02:34:07	1.15	499.4	574.29	1282.96	1507.98
9262802	02:34:23	1.15	499.6	572.51	1285.18	1510.53
9278802	02:34:39	1.15	499.52	572.44	1287.4	1513.08
9294804	02:34:55	1.15	499.52	574.42	1289.62	1515.63
9310804	02:35:11	1.15	499.32	574.18	1291.84	1518.18
9326802	02:35:27	1.15	499.32	572.19	1294.06	1520.73
9342804	02:35:43	1.15	499.32	574.19	1296.28	1523.28
9358803	02:35:59	1.15	499.52	574.42	1298.5	1525.83
9374804	02:36:15	1.15	499.6	572.52	1300.72	1528.37
9390802	02:36:31	1.15	499.52	574.41	1302.94	1530.92
9406803	02:36:47	1.15	499.4	572.29	1305.16	1533.47
9422804	02:37:03	1.15	499.4	574.29	1307.38	1536.02
9438802	02:37:19	1.15	499.8	572.74	1309.6	1538.57
9454802	02:37:35	1.15	499.4	572.29	1311.82	1541.12
9470804	02:37:51	1.15	499.4	574.29	1314.04	1543.67
9486802	02:38:07	1.15	499.6	574.52	1316.26	1546.21
9502802	02:38:23	1.15	499.52	572.42	1318.48	1548.76
9518804	02:38:39	1.15	499.4	574.28	1320.7	1551.31
9534804	02:38:55	1.15	499.12	573.97	1322.92	1553.86
9550803	02:39:11	1.15	499.52	572.41	1325.14	1556.4
9566802	02:39:27	1.15	499.2	572.05	1327.36	1558.94
9582802	02:39:43	1.15	499.2	574.05	1329.58	1561.49
9598802	02:39:59	1.15	499.4	572.27	1331.8	1564.03
9614804	02:40:15	1.14	499.52	570.44	1334.02	1566.58
9630802	02:40:31	1.15	499.6	572.52	1336.24	1569.12
9646804	02:40:47	1.15	499.52	572.43	1338.46	1571.67
9662802	02:41:03	1.15	499.72	572.65	1340.68	1574.21
9678802	02:41:19	1.15	499.52	572.42	1342.9	1576.76
9694802	02:41:35	1.15	499.4	572.29	1345.12	1579.3
9710804	02:41:51	1.15	499.52	572.42	1347.34	1581.85
9726802	02:42:07	1.15	499.32	572.19	1349.56	1584.39
9742804	02:42:23	1.15	499.32	572.19	1351.78	1586.93
9758803	02:42:39	1.15	499.4	572.28	1354	1589.47
9774803	02:42:55	1.15	499.52	572.41	1356.22	1592.01
9790803	02:43:11	1.15	499.52	572.41	1358.44	1594.56
9806802	02:43:27	1.15	499.6	572.52	1360.66	1597.1
9822802	02:43:43	1.15	499.4	572.3	1362.88	1599.64
9838802	02:43:59	1.15	499.52	572.43	1365.1	1602.18
9854804	02:44:15	1.14	499.6	570.52	1367.32	1604.72
9870802	02:44:31	1.15	499.52	572.41	1369.54	1607.26
9886804	02:44:47	1.14	499.32	570.21	1371.76	1609.8
9902802	02:45:03	1.15	499.4	572.28	1373.98	1612.34
9918802	02:45:19	1.14	499.6	570.52	1376.2	1614.88
9934802	02:45:35	1.14	499.32	570.2	1378.42	1617.42
9950802	02:45:51	1.15	499.6	572.52	1380.63	1619.96
9966802	02:46:07	1.15	499.32	572.19	1382.85	1622.49
9982802	02:46:23	1.14	499.6	568.51	1385.07	1625.03
9998802	02:46:39	1.14	499.52	570.41	1387.29	1627.57
10014802	02:46:55	1.14	499.32	570.19	1389.51	1630.11
10030803	02:47:11	1.15	499.6	572.52	1391.73	1632.65
10046802	02:47:27	1.14	499.52	570.42	1393.95	1635.18
10062802	02:47:43	1.14	499.52	570.43	1396.17	1637.72
10078802	02:47:59	1.14	499.4	568.29	1398.39	1640.26
10094802	02:48:15	1.15	499.6	572.52	1400.61	1642.79
10110804	02:48:31	1.14	499.32	570.2	1402.83	1645.33
10126804	02:48:47	1.14	499.4	570.28	1405.05	1647.86
10142802	02:49:03	1.14	499.6	570.51	1407.27	1650.4
10158802	02:49:19	1.14	499.4	570.29	1409.49	1652.93
10174802	02:49:35	1.14	499.32	570.18	1411.71	1655.47
10190804	02:49:51	1.14	499.6	570.51	1413.93	1658
10206802	02:50:07	1.14	499.52	570.43	1416.15	1660.54
10222802	02:50:23	1.14	499.72	570.64	1418.37	1663.07
10238803	02:50:39	1.14	499.72	570.66	1420.59	1665.6
10254804	02:50:55	1.14	499.4	570.3	1422.81	1668.14
10270804	02:51:11	1.14	499.72	570.66	1425.03	1670.67
10286804	02:51:27	1.14	499.6	568.52	1427.25	1673.21
10302803	02:51:43	1.14	499.6	570.52	1429.47	1675.74
10318802	02:51:59	1.14	499.2	570.06	1431.69	1678.27
10334802	02:52:15	1.14	499.72	570.64	1433.91	1680.81
10350802	02:52:31	1.14	499.52	568.42	1436.13	1683.34
10366802	02:52:47	1.14	499.4	570.29	1438.35	1685.87
10382802	02:53:03	1.14	499.8	570.75	1440.57	1688.4
10398802	02:53:19	1.14	499.6	568.53	1442.79	1690.93
10414803	02:53:35	1.14	499.8	570.76	1445.01	1693.47
10430802	02:53:51	1.14	499.4	570.29	1447.23	1696
10446804	02:54:07	1.14	499.52	568.43	1449.45	1698.53
10462804	02:54:23	1.14	499.4	568.3	1451.67	1701.06
10478804	02:54:39	1.14	499.32	568.2	1453.89	1703.58
10494802	02:54:55	1.14	499.6	568.53	1456.11	1706.11
10510802	02:55:11	1.14	499.8	568.74	1458.34	1708.64
10526803	02:55:27	1.14	499.72	568.65	1460.56	1711.17
10542802	02:55:43	1.14	499.32	568.19	1462.77	1713.7
10558802	02:55:59	1.13	499.52	566.43	1465	1716.22
10574802	02:56:15	1.14	499.52	568.44	1467.21	1718.75
10590802	02:56:31	1.14	499.6	568.51	1469.43	1721.28
10606802	02:56:47	1.14	499.6	568.51	1471.66	1723.8
10622802	02:57:03	1.14	499.6	568.51	1473.88	1726.33
10638802	02:57:19	1.14	499.4	568.29	1476.1	1728.85
10654802	02:57:35	1.14	499.4	568.3	1478.32	1731.38
10670802	02:57:51	1.14	499.4	568.3	1480.54	1733.9
10686802	02:58:07	1.14	499.32	568.2	1482.76	1736.43
10702802	02:58:23	1.14	499.4	568.28	1484.98	1738.95
10718802	02:58:39	1.13	499.32	566.19	1487.2	1741.47
10734802	02:58:55	1.14	499.52	568.42	1489.42	1744
10750802	02:59:11	1.14	499.6	568.51	1491.64	1746.52
10766802	02:59:27	1.13	499.52	566.43	1493.86	1749.04
10782802	02:59:43	1.14	499.52	568.43	1496.08	1751.56
10798802	02:59:59	1.13	499.72	566.66	1498.3	1754.08
10814802	03:00:15	1.13	499.4	566.29	1500.52	1756.6
10830802	03:00:31	1.13	499.2	566.06	1502.74	1759.12
10846802	03:00:47	1.13	499.52	566.44	1504.96	1761.64
10862804	03:01:03	1.13	499.6	566.52	1507.18	1764.16
10878802	03:01:19	1.13	499.4	566.29	1509.4	1766.68
10894802	03:01:35	1.13	499.6	566.52	1511.62	1769.2
10910803	03:01:51	1.14	499.4	568.27	1513.84	1771.72
10926802	03:02:07	1.13	499.12	565.98	1516.06	1774.23
10942802	03:02:23	1.14	499.32	568.2	1518.27	1776.75
10958802	03:02:39	1.13	499.32	566.19	1520.49	1779.27
10974803	03:02:55	1.13	499.6	566.53	1522.71	1781.79
10990804	03:03:11	1.13	499.4	566.29	1524.93	1784.3
11006802	03:03:27	1.13	499.4	566.3	1527.15	1786.82
11022802	03:03:43	1.13	499.72	566.64	1529.37	1789.34
11038804	03:03:59	1.13	499.4	566.28	1531.59	1791.85
11054804	03:04:15	1.13	499.52	566.43	1533.81	1794.37
11070804	03:04:31	1.13	499.4	564.3	1536.03	1796.88
11086802	03:04:47	1.13	499.2	564.07	1538.25	1799.4
11102802	03:05:03	1.13	499.2	564.08	1540.47	1801.91
11118802	03:05:19	1.13	499.52	566.43	1542.69	1804.43
11134802	03:05:35	1.13	499.32	564.2	1544.91	1806.94
11150802	03:05:51	1.13	499.52	564.44	1547.13	1809.45
11166802	03:06:07	1.13	499.52	564.42	1549.35	1811.97
11182802	03:06:23	1.13	499.2	566.06	1551.57	1814.48
11198802	03:06:39	1.13	499.4	566.3	1553.79	1816.99
11214802	03:06:55	1.13	499.4	564.29	1556.01	1819.5
11230802	03:07:11	1.13	499.52	564.43	1558.23	1822.01
11246802	03:07:27	1.13	499.52	564.43	1560.45	1824.52
11262802	03:07:43	1.13	499.52	564.43	1562.67	1827.03
11278804	03:07:59	1.13	499.32	566.19	1564.89	1829.54
11294802	03:08:15	1.13	499.4	564.29	1567.11	1832.05
11310802	03:08:31	1.13	499.32	564.2	1569.33	1834.56
11326802	03:08:47	1.13	499.4	564.3	1571.55	1837.07
11342802	03:09:03	1.13	499.6	564.53	1573.77	1839.58
11358802	03:09:19	1.13	499.32	566.2	1575.99	1842.08
11374804	03:09:35	1.13	499.72	564.66	1578.21	1844.59
11390803	03:09:51	1.13	499.32	564.22	1580.43	1847.1
11406802	03:10:07	1.13	499.72	564.65	1582.65	1849.61
11422802	03:10:23	1.13	499.52	564.43	1584.87	1852.11
11438804	03:10:39	1.13	499.72	562.65	1587.09	1854.62
11454802	03:10:55	1.13	499.52	564.43	1589.31	1857.13
11470802	03:11:11	1.13	499.6	562.52	1591.53	1859.63
11486802	03:11:27	1.13	499.2	564.08	1593.75	1862.14
11502802	03:11:43	1.13	499.32	564.21	1595.97	1864.64
11518802	03:11:59	1.13	499.52	562.43	1598.19	1867.15
11534804	03:12:15	1.13	499.72	562.66	1600.41	1869.65
11550802	03:12:31	1.13	499.32	562.21	1602.63	1872.15
11566802	03:12:47	1.13	499.52	564.43	1604.85	1874.66
11582802	03:13:03	1.13	499.32	562.2	1607.07	1877.16
11598803	03:13:19	1.13	499.4	562.31	1609.29	1879.66
11614802	03:13:35	1.13	499.4	562.29	1611.51	1882.17
11630804	03:13:51	1.13	499.4	562.3	1613.74	1884.67
11646802	03:14:07	1.13	499.6	562.54	1615.96	1887.17
11662804	03:14:23	1.13	499.4	562.29	1618.18	1889.67
11678802	03:14:39	1.13	499.52	562.42	1620.4	1892.17
11694802	03:14:55	1.13	499.4	562.29	1622.62	1894.67
11710804	03:15:11	1.13	499.4	562.29	1624.84	1897.17
11726802	03:15:27	1.13	499.52	562.42	1627.05	1899.67
11742804	03:15:43	1.13	499.52	562.44	1629.28	1902.16
11758802	03:15:59	1.13	499.72	562.67	1631.5	1904.66
11774802	03:16:15	1.13	499.8	562.75	1633.72	1907.16
11790803	03:16:31	1.13	499.52	562.44	1635.94	1909.66
11806803	03:16:47	1.12	499.4	560.3	1638.16	1912.15
11822802	03:17:03	1.13	499.32	562.2	1640.38	1914.65
11838802	03:17:19	1.12	499.4	560.31	1642.6	1917.15
11854802	03:17:35	1.13	499.6	562.51	1644.82	1919.64
11870802	03:17:51	1.13	499.4	562.29	1647.04	1922.14
11886802	03:18:07	1.12	499.52	560.43	1649.26	1924.63
11902802	03:18:23	1.12	499.4	560.3	1651.48	1927.12
11918802	03:18:39	1.13	499.4	562.3	1653.7	1929.62
11934802	03:18:55	1.12	499.6	560.53	1655.92	1932.11
11950802	03:19:11	1.12	499.52	560.44	1658.14	1934.6
11966802	03:19:27	1.12	499.6	560.52	1660.36	1937.09
11982802	03:19:43	1.12	499.8	560.75	1662.58	1939.58
11998802	03:19:59	1.13	499.6	562.52	1664.8	1942.07
12014802	03:20:15	1.12	499.6	560.53	1667.02	1944.56
12030802	03:20:31	1.12	499.4	558.3	1669.24	1947.05
12046804	03:20:47	1.12	499.4	560.29	1671.46	1949.54
12062802	03:21:03	1.12	499.2	560.07	1673.68	1952.03
12078803	03:21:19	1.12	499.6	560.52	1675.9	1954.52
12094803	03:21:35	1.12	499.6	560.52	1678.12	1957.01
12110802	03:21:51	1.12	499.32	558.2	1680.34	1959.49
12126802	03:22:07	1.12	499.52	558.43	1682.56	1961.98
12142804	03:22:23	1.12	499.6	558.51	1684.78	1964.46
12158802	03:22:39	1.12	499.4	558.3	1687	1966.95
12174802	03:22:55	1.12	499.6	558.52	1689.22	1969.43
12190802	03:23:11	1.12	499.4	560.29	1691.44	1971.92
12206802	03:23:27	1.12	499.4	558.28	1693.66	1974.4
12222802	03:23:43	1.12	499.4	558.3	1695.88	1976.88
12238802	03:23:59	1.12	499.2	558.07	1698.1	1979.37
12254804	03:24:15	1.11	499.32	556.22	1700.32	1981.85
12270803	03:24:31	1.12	499.52	558.43	1702.54	1984.33
12286803	03:24:47	1.12	499.32	558.21	1704.75	1986.81
12302804	03:25:03	1.12	499.6	558.51	1706.97	1989.29
12318802	03:25:19	1.12	499.6	558.53	1709.19	1991.78
12334802	03:25:35	1.12	499.4	558.3	1711.41	1994.25
12350802	03:25:51	1.11	499.12	555.99	1713.63	1996.73
12366802	03:26:07	1.11	499.4	556.3	1715.85	1999.21
12382802	03:26:23	1.12	499.52	558.43	1718.07	2001.69
12398802	03:26:39	1.12	499.32	558.21	1720.29	2004.17
12414803	03:26:55	1.12	499.52	558.43	1722.51	2006.64
12430803	03:27:11	1.11	499.52	556.43	1724.73	2009.12
12446802	03:27:27	1.11	499.72	556.66	1726.95	2011.6
12462802	03:27:43	1.12	499.32	558.21	1729.17	2014.07
12478804	03:27:59	1.11	499.4	556.28	1731.39	2016.55
12494802	03:28:15	1.11	499.52	556.44	1733.61	2019.02
12510804	03:28:31	1.11	499.2	556.08	1735.83	2021.49
12526802	03:28:47	1.11	499.52	556.44	1738.05	2023.97
12542802	03:29:03	1.11	499.72	556.65	1740.27	2026.44
12558804	03:29:19	1.11	499.52	556.44	1742.49	2028.92
12574802	03:29:35	1.11	499.4	556.31	1744.71	2031.39
12590804	03:29:51	1.11	499.6	556.53	1746.93	2033.86
12606802	03:30:07	1.11	499.72	556.67	1749.15	2036.33
12622803	03:30:23	1.11	499.4	556.3	1751.37	2038.8
12638802	03:30:39	1.11	499.4	556.3	1753.59	2041.27
12654802	03:30:55	1.11	499.6	554.53	1755.81	2043.74
12670802	03:31:11	1.11	499.52	554.43	1758.03	2046.21
12686802	03:31:27	1.11	499.6	556.53	1760.25	2048.67
12702802	03:31:43	1.11	499.6	554.53	1762.47	2051.14
12718802	03:31:59	1.11	499.52	554.45	1764.69	2053.61
12734804	03:32:15	1.11	499.6	554.53	1766.91	2056.07
12750802	03:32:31	1.11	499.6	554.54	1769.13	2058.54
12766803	03:32:47	1.11	499.8	554.74	1771.35	2061
12782803	03:33:03	1.11	499.72	554.67	1773.57	2063.47
12798804	03:33:19	1.11	499.72	554.65	1775.79	2065.93
12814804	03:33:35	1.11	499.32	554.23	1778.01	2068.4
12830802	03:33:51	1.11	499.32	554.22	1780.23	2070.86
12846802	03:34:07	1.11	499.6	554.53	1782.45	2073.32
12862802	03:34:23	1.11	499.4	554.31	1784.67	2075.78
12878803	03:34:39	1.11	499.52	552.43	1786.89	2078.24
12894802	03:34:55	1.11	499.52	554.46	1789.11	2080.7
12910804	03:35:11	1.11	499.4	554.29	1791.33	2083.16
12926802	03:35:27	1.11	499.2	552.1	1793.55	2085.62
12942804	03:35:43	1.11	499.6	552.54	1795.77	2088.08
12958802	03:35:59	1.11	499.32	552.22	1797.99	2090.54
12974802	03:36:15	1.11	499.72	552.67	1800.21	2092.99
12990803	03:36:31	1.11	499.6	552.52	1802.43	2095.45
13006802	03:36:47	1.11	499.52	552.45	1804.65	2097.9
13022802	03:37:03	1.11	499.4	552.3	1806.87	2100.36
13038804	03:37:19	1.11	499.52	552.42	1809.09	2102.81
13054804	03:37:35	1.11	499.52	552.44	1811.31	2105.27
13070802	03:37:51	1.11	499.4	552.31	1813.53	2107.72
13086804	03:38:07	1.11	499.52	552.44	1815.75	2110.17
13102802	03:38:23	1.11	499.52	552.45	1817.97	2112.63
13118802	03:38:39	1.1	499.4	550.32	1820.19	2115.08
13134802	03:38:55	1.1	499.52	550.45	1822.41	2117.53
13150802	03:39:11	1.1	499.4	550.31	1824.63	2119.98
13166804	03:39:27	1.1	499.32	550.22	1826.85	2122.43
13182802	03:39:43	1.11	499.52	552.45	1829.07	2124.88
13198802	03:39:59	1.1	499.72	550.67	1831.29	2127.33
13214802	03:40:15	1.1	499.32	550.23	1833.51	2129.77
13230802	03:40:31	1.1	499.52	550.42	1835.73	2132.22
13246802	03:40:47	1.1	499.4	550.31	1837.95	2134.66
13262803	03:41:03	1.1	499.32	550.22	1840.17	2137.11
13278804	03:41:19	1.1	499.52	548.44	1842.39	2139.55
13294802	03:41:35	1.1	499.6	550.53	1844.61	2141.99
13310802	03:41:51	1.1	499.32	550.23	1846.83	2144.44
13326804	03:42:07	1.1	499.4	550.31	1849.05	2146.88
13342802	03:42:23	1.1	499.6	548.51	1851.27	2149.32
13358802	03:42:39	1.1	499.52	550.45	1853.49	2151.76
13374803	03:42:55	1.1	499.4	548.32	1855.71	2154.2
13390804	03:43:11	1.1	499.6	548.54	1857.93	2156.64
13406802	03:43:27	1.1	499.4	548.32	1860.15	2159.07
13422802	03:43:43	1.1	499.52	548.46	1862.37	2161.51
13438802	03:43:59	1.1	499.12	548.01	1864.59	2163.95
13454802	03:44:15	1.1	499.4	548.32	1866.81	2166.39
13470802	03:44:31	1.1	499.52	548.44	1869.03	2168.82
13486802	03:44:47	1.1	499.4	548.3	1871.25	2171.26
13502802	03:45:03	1.09	499.32	546.23	1873.47	2173.69
13518802	03:45:19	1.09	499.2	546.1	1875.69	2176.12
13534803	03:45:35	1.1	499.52	548.44	1877.91	2178.56
13550803	03:45:51	1.1	499.6	548.53	1880.13	2180.99
13566802	03:46:07	1.09	499.4	546.33	1882.35	2183.42
13582802	03:46:23	1.09	499.52	546.44	1884.57	2185.85
13598802	03:46:39	1.1	499.4	548.32	1886.79	2188.28
13614802	03:46:55	1.09	499.6	546.54	1889.01	2190.71
13630802	03:47:11	1.09	499.6	544.53	1891.23	2193.14
13646802	03:47:27	1.09	499.6	546.53	1893.45	2195.57
13662802	03:47:43	1.1	499.4	548.33	1895.67	2198
13678802	03:47:59	1.09	499.2	546.09	1897.89	2200.42
13694803	03:48:15	1.09	499.52	544.46	1900.11	2202.85
13710802	03:48:31	1.09	499.8	544.76	1902.33	2205.27
13726802	03:48:47	1.09	499.72	544.67	1904.55	2207.7
13742802	03:49:03	1.09	499.6	546.53	1906.77	2210.12
13758803	03:49:19	1.09	499.52	544.44	1908.99	2212.55
13774804	03:49:35	1.09	499.72	544.68	1911.21	2214.97
13790802	03:49:51	1.09	499.4	544.31	1913.43	2217.39
13806804	03:50:07	1.09	499.52	546.44	1915.65	2219.81
13822802	03:50:23	1.09	499.6	546.54	1917.87	2222.23
13838802	03:50:39	1.09	499.2	544.09	1920.09	2224.65
13854802	03:50:55	1.09	499.6	546.54	1922.31	2227.07
13870802	03:51:11	1.09	499.32	544.23	1924.53	2229.49
13886802	03:51:27	1.09	499.8	544.76	1926.75	2231.91
13902802	03:51:43	1.09	499.32	544.23	1928.97	2234.33
13918802	03:51:59	1.09	499.52	542.46	1931.19	2236.74
13934804	03:52:15	1.09	499.6	542.54	1933.41	2239.16
13950802	03:52:31	1.09	499.6	544.55	1935.63	2241.57
13966802	03:52:47	1.09	499.6	544.53	1937.85	2243.99
13982803	03:53:03	1.09	499.6	542.55	1940.07	2246.4
13998804	03:53:19	1.09	499.6	542.53	1942.29	2248.81
14014802	03:53:35	1.09	499.32	542.24	1944.51	2251.22
14030802	03:53:51	1.09	499.4	542.32	1946.73	2253.63
14046802	03:54:07	1.09	499.72	542.68	1948.95	2256.04
14062802	03:54:23	1.09	499.6	542.55	1951.17	2258.45
14078802	03:54:39	1.09	499.52	542.45	1953.39	2260.85
14094802	03:54:55	1.08	499.6	540.55	1955.61	2263.26
14110803	03:55:11	1.08	499.4	540.33	1957.83	2265.66
14126802	03:55:27	1.09	499.4	542.31	1960.05	2268.07
14142803	03:55:43	1.08	499.72	540.68	1962.27	2270.47
14158804	03:55:59	1.09	499.6	542.54	1964.49	2272.88
14174802	03:56:15	1.08	499.52	540.46	1966.71	2275.28
14190802	03:56:31	1.08	499.52	540.45	1968.93	2277.68
14206802	03:56:47	1.08	499	537.9	1971.15	2280.07
14222802	03:57:03	1.08	499.32	540.23	1973.37	2282.48
14238802	03:57:19	1.08	499.52	540.47	1975.59	2284.87
14254802	03:57:35	1.08	499.52	540.44	1977.81	2287.27
14270802	03:57:51	1.08	499.6	540.54	1980.03	2289.67
14286802	03:58:07	1.08	499.6	538.55	1982.25	2292.06
14302803	03:58:23	1.08	499.8	538.76	1984.47	2294.46
14318802	03:58:39	1.08	499.2	538.1	1986.69	2296.85
14334802	03:58:55	1.08	499.52	538.46	1988.91	2299.24
14350802	03:59:11	1.08	499.4	538.34	1991.13	2301.63
14366802	03:59:27	1.08	499.6	538.53	1993.35	2304.03
14382803	03:59:43	1.07	499.4	536.32	1995.57	2306.42
14398802	03:59:59	1.08	499.52	538.46	1997.79	2308.81
14414802	04:00:15	1.07	499.4	536.33	2000.01	2311.2
14430803	04:00:31	1.07	499.32	536.25	2002.23	2313.59
14446803	04:00:47	1.08	499.32	538.23	2004.45	2315.98
14462802	04:01:03	1.07	499.52	536.45	2006.67	2318.36
14478803	04:01:19	1.08	499.32	538.24	2008.89	2320.75
14494802	04:01:35	1.07	499.2	536.12	2011.11	2323.14
14510802	04:01:51	1.07	499.52	536.45	2013.33	2325.52
14526804	04:02:07	1.07	499.4	536.32	2015.55	2327.9
14542802	04:02:23	1.07	499.32	536.24	2017.77	2330.29
14558803	04:02:39	1.07	499.4	536.34	2019.99	2332.67
14574802	04:02:55	1.07	499.4	534.33	2022.21	2335.05
14590802	04:03:11	1.07	499.4	534.33	2024.43	2337.43
14606802	04:03:27	1.07	499.52	534.47	2026.65	2339.8
14622802	04:03:43	1.07	499.4	534.34	2028.87	2342.18
14638802	04:03:59	1.07	499.4	534.33	2031.09	2344.55
14654802	04:04:15	1.07	499.2	532.12	2033.31	2346.93
14670803	04:04:31	1.07	499.52	536.45	2035.53	2349.3
14686803	04:04:47	1.07	499.4	534.33	2037.75	2351.67
14702802	04:05:03	1.07	499.52	534.46	2039.97	2354.04
14718803	04:05:19	1.07	499.4	534.33	2042.19	2356.41
14734802	04:05:35	1.07	499.72	532.67	2044.4	2358.78
14750802	04:05:51	1.07	499.52	532.45	2046.62	2361.15
14766802	04:06:07	1.07	499.6	534.54	2048.84	2363.52
14782802	04:06:23	1.07	499.6	532.56	2051.06	2365.88
14798803	04:06:39	1.07	499.4	532.33	2053.28	2368.25
14814803	04:06:55	1.07	499.72	532.7	2055.5	2370.62
14830802	04:07:11	1.06	499.52	530.47	2057.72	2372.98
14846803	04:07:27	1.06	499.32	530.25	2059.94	2375.34
14862802	04:07:43	1.06	499.6	530.54	2062.16	2377.71
14878804	04:07:59	1.06	499.2	530.12	2064.38	2380.07
14894803	04:08:15	1.06	499.4	530.35	2066.6	2382.43
14910802	04:08:31	1.06	499.6	530.56	2068.82	2384.78
14926802	04:08:47	1.06	499.92	528.89	2071.04	2387.14
14942803	04:09:03	1.06	499.32	530.26	2073.26	2389.5
14958802	04:09:19	1.06	499.32	530.25	2075.48	2391.85
14974802	04:09:35	1.06	499.32	528.25	2077.7	2394.2
14990802	04:09:51	1.06	499.6	528.56	2079.92	2396.56
15006802	04:10:07	1.06	499.52	528.47	2082.14	2398.91
15022804	04:10:23	1.06	499.32	528.26	2084.36	2401.26
15038802	04:10:39	1.06	499.72	528.68	2086.58	2403.61
15054803	04:10:55	1.06	499.8	528.77	2088.8	2405.95
15070803	04:11:11	1.06	499.6	528.55	2091.02	2408.3
15086802	04:11:27	1.06	499.4	528.33	2093.24	2410.64
15102802	04:11:43	1.05	499.6	526.55	2095.46	2412.98
15118802	04:11:59	1.06	499.52	528.46	2097.68	2415.33
15134802	04:12:15	1.05	499.4	526.33	2099.9	2417.67
15150802	04:12:31	1.05	499.2	526.12	2102.12	2420.01
15166803	04:12:47	1.05	499.4	524.32	2104.34	2422.34
15182802	04:13:03	1.05	499.52	526.46	2106.56	2424.68
15198802	04:13:19	1.05	499.6	524.55	2108.78	2427.01
15214802	04:13:35	1.05	499.6	526.56	2111	2429.35
15230802	04:13:51	1.05	499.6	524.56	2113.22	2431.68
15246802	04:14:07	1.05	499.4	524.36	2115.44	2434.01
15262802	04:14:23	1.05	499.6	522.55	2117.66	2436.34
15278802	04:14:39	1.05	499.4	522.35	2119.88	2438.66
15294804	04:14:55	1.05	499.32	524.25	2122.1	2440.99
15310804	04:15:11	1.05	499.32	522.25	2124.32	2443.31
15326803	04:15:27	1.05	499.52	522.46	2126.54	2445.64
15342802	04:15:43	1.04	499.32	520.27	2128.76	2447.95
15358802	04:15:59	1.05	499.4	522.35	2130.98	2450.27
15374804	04:16:15	1.05	499.6	522.56	2133.2	2452.59
15390802	04:16:31	1.04	499.52	520.47	2135.42	2454.91
15406802	04:16:47	1.04	499.72	520.69	2137.64	2457.22
15422802	04:17:03	1.04	499.4	520.34	2139.86	2459.54
15438802	04:17:19	1.04	499.4	520.33	2142.08	2461.85
15454802	04:17:35	1.04	499.52	518.48	2144.3	2464.16
15470802	04:17:51	1.04	499.4	520.35	2146.52	2466.47
15486802	04:18:07	1.04	499.32	520.27	2148.74	2468.77
15502804	04:18:23	1.04	499.52	518.49	2150.96	2471.08
15518802	04:18:39	1.04	499.52	518.47	2153.18	2473.38
15534802	04:18:55	1.03	499.52	516.49	2155.4	2475.68
15550803	04:19:11	1.03	499.6	516.54	2157.62	2477.98
15566802	04:19:27	1.03	499.12	516.07	2159.84	2480.28
15582802	04:19:43	1.04	499.4	518.36	2162.06	2482.57
15598804	04:19:59	1.03	499.52	516.47	2164.28	2484.86
15614802	04:20:15	1.03	499.52	516.46	2166.5	2487.16
15630802	04:20:31	1.03	499.6	514.57	2168.72	2489.44
15646803	04:20:47	1.03	499.6	514.54	2170.94	2491.73
15662802	04:21:03	1.03	499.32	514.26	2173.16	2494.02
15678802	04:21:19	1.03	499.4	512.36	2175.38	2496.3
15694802	04:21:35	1.03	499.4	512.35	2177.6	2498.58
15710802	04:21:51	1.03	499.32	512.27	2179.82	2500.86
15726803	04:22:07	1.03	499.4	512.36	2182.04	2503.14
15742804	04:22:23	1.03	499.4	512.35	2184.26	2505.41
15758802	04:22:39	1.02	499.52	510.49	2186.47	2507.68
15774802	04:22:55	1.02	499.72	508.7	2188.69	2509.95
15790802	04:23:11	1.02	499.52	510.47	2190.91	2512.22
15806802	04:23:27	1.02	499.52	508.5	2193.14	2514.49
15822802	04:23:43	1.02	499.32	510.29	2195.35	2516.76
15838802	04:23:59	1.02	499.4	508.36	2197.58	2519.02
15854802	04:24:15	1.02	499.72	508.68	2199.8	2521.28
15870802	04:24:31	1.01	499.72	506.7	2202.02	2523.53
15886803	04:24:47	1.01	499.52	506.48	2204.24	2525.79
15902802	04:25:03	1.01	499.72	506.69	2206.46	2528.03
15918803	04:25:19	1.01	499.72	506.7	2208.68	2530.28
15934802	04:25:35	1.01	499.4	504.36	2210.9	2532.53
15950802	04:25:51	1.01	499.52	504.49	2213.12	2534.77
15966802	04:26:07	1.01	499.72	502.69	2215.34	2537.01
15982802	04:26:23	1.01	499.6	502.57	2217.56	2539.25
15998802	04:26:39	1	499.72	500.71	2219.78	2541.48
16014803	04:26:55	1.01	499.2	502.17	2222	2543.71
16030802	04:27:11	1.01	499.52	502.48	2224.22	2545.94
16037802	04:27:18	1	499.52	498.5	2225.19	2546.91
Varta AA @0.2C #4