## NiMh AA
Battery (Note) @Discharge/Resistor	Capacity (mAh)	Energy (mWh)	Advertised (mAh)	Deviation (mAh)	Deviation (%)	Price/Cell	Price/100mAh (measured)
Conrad AA @5Ohm	2'088.94	2'504.80	2750	661.06	-24.04	CHF 4.49	CHF 0.23
Conrad AA @5Ohm	2'040.69	2'440.77	2750	709.31	-25.79
Conrad AA @5Ohm	2'011.35	2'401.39	2750	738.65	-26.86
Conrad AA @5Ohm	1'838.87	2'189.30	2750	911.13	-33.13
Conrad AA (ooc) @5Ohm	2'138.86	2'591.06	2750	611.14	-22.22
Conrad AA (ooc) @5Ohm	2'088.79	2'530.48	2750	661.21	-24.04
Conrad AA (3 mos) @5Ohm	441.97	502.70	2750	2308.03	-83.93
Conrad AA (3 mos) @5Ohm	833.64	955.23	2750	1916.36	-69.69	( ͡° ͜ʖ ͡°)
Conrad AA (6 mos) @5Ohm	108.54	119.80	2750	2641.46	-96.05
Conrad AA (6 mos) @5Ohm	0.00	0.00	2750	2750.00	-100.00	Was 0.62V

Conrad Endurance AA @5Ohm	2'268.40	2'687.20	2600	331.60	-12.75	CHF 3.49	CHF 0.16
Conrad Endurance AA @5Ohm	2'203.05	2'552.93	2600	396.95	-15.27
Conrad Endurance AA @5Ohm	2'244.77	2'641.43	2600	355.23	-13.66
Conrad Endurance AA @5Ohm	2'263.22	2'600.27	2600	336.78	-12.95
Conrad Endurance AA (ooc) @5Ohm	2'386.34	2'825.50	2600	213.66	-8.22
Conrad Endurance AA (ooc) @5Ohm	2'425.67	2'900.42	2600	174.33	-6.71
Conrad Endurance AA (3 mos) @5Ohm	1'853.14	2'122.93	2600	746.86	-28.73
Conrad Endurance AA (3 mos) @5Ohm	1'940.86	2'259.20	2600	659.14	-25.35
Conrad Endurance AA (6 mos) @5Ohm	802.97	890.71	2600	1797.03	-69.12
Conrad Endurance AA (6 mos) @5Ohm	1'865.41	2'081.02	2600	734.59	-28.25

Eneloop AA @5Ohm	1'798.19	2'155.43	1900	101.81	-5.36	CHF 5.48	CHF 0.31
Eneloop AA @5Ohm	1'747.89	2'068.52	1900	152.11	-8.01
Eneloop AA @5Ohm	1'726.66	2'043.23	1900	173.34	-9.12
Eneloop AA @5Ohm	1'706.37	2'022.60	1900	193.63	-10.19
Eneloop AA (ooc) @5Ohm	1'848.72	2'227.54	1900	51.28	-2.70
Eneloop AA (ooc) @250mA*	1'855.90	(2227.08)	1900	44.10	-2.32
Eneloop AA (3 mos) @5Ohm	1'684.23	1'989.40	1900	215.77	-11.36
Eneloop AA (3 mos) @5Ohm	1'671.58	1'970.68	1900	228.42	-12.02
Eneloop AA (6 mos) @5Ohm	1'645.86	1'924.51	1900	254.14	-13.38
Eneloop AA (6 mos) @5Ohm	1'627.04	1'896.49	1900	272.96	-14.37

Eneloop Pro AA @500mA (0.2C)	2'400.29	2'809.55	2500	99.71	-3.99	CHF 6.15	CHF 0.26
Eneloop Pro AA @500mA (0.2C)	2'359.65	2'758.70	2500	140.35	-5.61
Eneloop Pro AA @500mA (0.2C)	2'340.34	2'733.70	2500	159.66	-6.39
Eneloop Pro AA @500mA (0.2C)	2'344.05	2'736.65	2500	155.95	-6.24
Eneloop Pro AA (ooc) @500mA (0.2C)	2'471.18	2'928.03	2500	28.82	-1.15
Eneloop Pro AA (ooc) @500mA (0.2C)	2'468.94	2'937.50	2500	31.06	-1.24
Eneloop Pro AA (3 mos) @500mA (0.2C)	2'126.66	2'420.87	2500	373.34	-14.93
Eneloop Pro AA (3 mos) @500mA (0.2C)	2'129.87	2'419.82	2500	370.13	-14.81
Eneloop Pro AA (6 mos) @500mA (0.2C)	2'087.43	2'374.30	2500	412.57	-16.50
Eneloop Pro AA (6 mos) @500mA (0.2C)	2'081.81	2'376.98	2500	418.19	-16.73

Ladda AA @5Ohm	2'377.44	2'881.03	2450	72.56	-2.96	CHF 1.74	CHF 0.07
Ladda AA @5Ohm	2'320.66	2'817.25	2450	129.34	-5.28
Ladda AA @5Ohm	2'334.66	2'831.74	2450	115.34	-4.71
Ladda AA @5Ohm	2'297.25	2'778.48	2450	152.75	-6.23
Ladda AA (ooc) @5Ohm	2'405.31	2'946.30	2450	44.69	-1.82
Ladda AA (ooc) @5Ohm	2'403.62	2'952.14	2450	46.38	-1.89
Ladda AA (3 mos) @5Ohm	2'159.33	2'569.39	2450	290.67	-11.86
Ladda AA (3 mos) @5Ohm	2'103.77	2'498.81	2450	346.23	-14.13
Ladda AA (6 mos) @5Ohm	2'070.77	2'432.95	2450	379.23	-15.48
Ladda AA (6 mos) @5Ohm	2'043.47	2'399.74	2450	406.53	-16.59

Varta Endless AA @500mA (0.2C)	2'251.28	2'592.73	2500	248.72	-9.95	CHF 5.23	CHF 0.23
Varta Endless AA @500mA (0.2C)	2'227.67	2'537.12	2500	272.33	-10.89
Varta Endless AA @500mA (0.2C)	2'245.99	2'572.01	2500	254.01	-10.16
Varta Endless AA @500mA (0.2C)	2'225.19	2'546.91	2500	274.81	-10.99
Varta Endless AA (ooc) @500mA (0.2C)	2'382.20	2'779.05	2500	117.80	-4.71
Varta Endless AA (ooc) @500mA (0.2C)	2'379.25	2'765.15	2500	120.75	-4.83
Varta Endless AA (3 mos) @500mA (0.2C)	1'960.51	2'195.19	2500	539.49	-21.58
Varta Endless AA (3 mos) @500mA (0.2C)	1'932.35	2'157.82	2500	567.65	-22.71
Varta Endless AA (6 mos) @500mA (0.2C)	1'899.03	2'113.58	2500	600.97	-24.04
Varta Endless AA (6 mos) @500mA (0.2C)	1'911.89	2'123.33	2500	588.11	-23.52

Energizer Extreme AA @460mA (0.2C)	2'012.10	2'333.02	2300	287.90	-12.52	CHF 5.50	CHF 0.27
Energizer Extreme AA @460mA (0.2C)	2'005.41	2'323.64	2300	294.59	-12.81
Energizer Extreme AA @460mA (0.2C)	2'014.08	2'338.25	2300	285.92	-12.43
Energizer Extreme AA @460mA (0.2C)	1'991.54	2'303.52	2300	308.46	-13.41
Energizer Extreme AA (ooc) @460mA (0.2C)	2'120.89	2'489.43	2300	179.11	-7.79
Energizer Extreme AA (ooc) @460mA (0.2C)	2'134.65	2'508.09	2300	165.35	-7.19
Energizer Extreme AA (3 mos) @460mA (0.2C)	1'791.28	2'022.39	2300	508.72	-22.12
Energizer Extreme AA (3 mos) @460mA (0.2C)	1'768.27	1'997.62	2300	531.73	-23.12
Energizer Extreme AA (6 mos) @460mA (0.2C)	1'718.66	1'934.07	2300	581.34	-25.28
Energizer Extreme AA (6 mos) @460mA (0.2C)	1'709.95	1'914.75	2300	590.05	-25.65

Duracell AA @500mA (0.2C)	2'277.80	2'634.89	2500	222.20	-8.89	CHF 5.38	CHF 0.24
Duracell AA @500mA (0.2C)	2'239.52	2'581.08	2500	260.48	-10.42
Duracell AA @500mA (0.2C)	2'273.98	2'615.07	2500	226.02	-9.04
Duracell AA @500mA (0.2C)	2'301.43	2'656.13	2500	198.57	-7.94
Duracell AA (ooc) @500mA (0.2C)	2'359.16	2'760.58	2500	140.84	-5.63
Duracell AA (ooc) @500mA (0.2C)	2'330.43	2'727.10	2500	169.57	-6.78
Duracell AA (3 mos) @500mA (0.2C)	1'980.94	2'224.57	2500	519.06	-20.76
Duracell AA (3 mos) @500mA (0.2C)	1'977.05	2'218.79	2500	522.95	-20.92
Duracell AA (6 mos) @500mA (0.2C)	1'956.59	2'192.69	2500	543.41	-21.74
Duracell AA (6 mos) @500mA (0.2C)	2'009.78	2'262.38	2500	490.22	-19.61

MPower AA @500mA (0.2C)	2'411.53	2'760.46	2500	88.47	-3.54	CHF 5.73	CHF 0.24
MPower AA @500mA (0.2C)	2'425.37	2'791.04	2500	74.63	-2.99
MPower AA @500mA (0.2C)	2'420.91	2'790.35	2500	79.09	-3.16
MPower AA @500mA (0.2C)	2'416.62	2'770.82	2500	83.38	-3.34
MPower AA (ooc) @500mA (0.2C)	2'514.95	2'924.88	2500	14.95	+0.60
MPower AA (ooc) @500mA (0.2C)	2'500.78	2'903.08	2500	0.78	+0.03
MPower AA (3 mos) @500mA (0.2C)	2'004.95	2'247.34	2500	495.05	-19.80
MPower AA (3 mos) @500mA (0.2C)	1'889.09	2'114.71	2500	610.91	-24.44
MPower AA (6 mos) @500mA (0.2C)	1'565.81	1'738.92	2500	934.19	-37.37
MPower AA (6 mos) @500mA (0.2C)	1'240.56	1'361.80	2500	1259.44	-50.38

* This test was done with a commercial testing devive as a comparisson to my tester. Since it only measures mAh the mWh value is calculated based on the nominal NiMh votage.
NiMh AA: Price per 100mAh (measured)
NiMh AA: Measured capacity vs. advertised capacity
No note = 12h rest after charging | ooc = out of the charger | 3 mos = after 3 months in storage | 6 mos = after 6 months in storage
NiMh AA: Self discharge over time (lower is better)
Discharge (%)

## NiMh AAA
Battery (Note) @Discharge/Resistor	Capacity (mAh)	Energy (mWh)	Advertised (mAh)	Deviation (mAh)	Deviation (%)	Price/Cell	Price/100mAh (measured)
Conrad AAA @10Ohm	936.33	1'110.08	1100	163.67	-14.88	CHF 2.99	CHF 0.32
Conrad AAA @10Ohm	928.32	1'104.43	1100	171.68	-15.61
Conrad AAA @10Ohm	904.72	1'076.02	1100	195.28	-17.75
Conrad AAA @10Ohm	931.52	1'118.07	1100	168.48	-15.32
Conrad AAA (ooc) @10Ohm	990.53	1'205.45	1100	109.47	-9.95
Conrad AAA (ooc) @10Ohm	978.26	1'189.03	1100	121.74	-11.07
Conrad AAA (3 mos) @10Ohm	282.70	316.68	1100	817.30	-74.30
Conrad AAA (3 mos) @10Ohm	343.52	384.44	1100	756.48	-68.77
Conrad AAA (6 mos) @10Ohm	177.80	190.60	1100	922.20	-83.84
Conrad AAA (6 mos) @10Ohm	45.10	47.22	1100	1054.90	-95.90

Conrad Endurance AAA @10Ohm	923.07	1'096.31	1000	76.93	-7.69	CHF 2.49	CHF 0.27
Conrad Endurance AAA @10Ohm	911.61	1'087.69	1000	88.39	-8.84
Conrad Endurance AAA @10Ohm	933.00	1'102.34	1000	67.00	-6.70
Conrad Endurance AAA @10Ohm	890.80	1'065.59	1000	109.20	-10.92
Conrad Endurance AAA (ooc) @10Ohm	935.72	1'133.92	1000	64.28	-6.43
Conrad Endurance AAA (ooc) @10Ohm	935.11	1'132.48	1000	64.89	-6.49
Conrad Endurance AAA (3 mos) @10Ohm	819.04	963.61	1000	180.96	-18.10
Conrad Endurance AAA (3 mos) @10Ohm	777.21	912.79	1000	222.79	-22.28
Conrad Endurance AAA (6 mos) @10Ohm	792.27	920.58	1000	207.73	-20.77
Conrad Endurance AAA (6 mos) @10Ohm	796.30	920.33	1000	203.70	-20.37

Eneloop AAA @10Ohm	739.94	905.50	750	10.06	-1.34	CHF 4.98	CHF 0.68
Eneloop AAA @10Ohm	726.00	879.71	750	24.00	-3.20
Eneloop AAA @10Ohm	732.70	891.33	750	17.30	-2.31
Eneloop AAA @10Ohm	730.40	886.93	750	19.60	-2.61
Eneloop AAA (ooc) @10Ohm	758.84	938.03	750	8.84	+1.18
Eneloop AAA (ooc) @10Ohm	754.35	930.70	750	4.35	+0.58
Eneloop AAA (3 mos) @10Ohm	675.34	806.85	750	74.66	-9.95
Eneloop AAA (3 mos) @10Ohm	679.58	811.54	750	70.42	-9.39
Eneloop AAA (6 mos) @10Ohm	661.53	782.54	750	88.47	-11.80
Eneloop AAA (6 mos) @10Ohm	658.22	779.34	750	91.78	-12.24

Eneloop Pro AAA @186mA (0.2C)	887.01	1'064.61	930	42.99	-4.62	CHF 5.73	CHF 0.65
Eneloop Pro AAA @186mA (0.2C)	887.32	1'067.97	930	42.68	-4.59
Eneloop Pro AAA @186mA (0.2C)	876.20	1'052.93	930	53.80	-5.78
Eneloop Pro AAA @186mA (0.2C)	874.90	1'046.53	930	55.10	-5.92
Eneloop Pro AAA (ooc) @186mA (0.2C)	918.86	1'115.43	930	11.14	-1.20
Eneloop Pro AAA (ooc) @186mA (0.2C)	924.11	1'127.15	930	5.89	-0.63
Eneloop Pro AAA (3 mos) @186mA (0.2C)	803.50	939.80	930	126.50	-13.60
Eneloop Pro AAA (3 mos) @186mA (0.2C)	800.13	938.49	930	129.87	-13.96
Eneloop Pro AAA (6 mos) @186mA (0.2C)	777.16	906.14	930	152.84	-16.43
Eneloop Pro AAA (6 mos) @186mA (0.2C)	783.03	915.57	930	146.97	-15.80

Ladda AAA @180mA (0.2C)	861.51	1'026.39	900	38.49	-4.28	CHF 1.24	CHF 0.15
Ladda AAA @180mA (0.2C)	852.62	1'020.20	900	47.38	-5.26
Ladda AAA @180mA (0.2C)	837.99	996.06	900	62.01	-6.89
Ladda AAA @180mA (0.2C)	853.23	1'010.27	900	46.77	-5.20
Ladda AAA (ooc) @180mA (0.2C)	885.05	1'072.38	900	14.95	-1.66
Ladda AAA (ooc) @180mA (0.2C)	890.12	1'080.35	900	9.88	-1.10
Ladda AAA (3 mos) @180mA (0.2C)	781.33	916.73	900	118.67	-13.19
Ladda AAA (3 mos) @180mA (0.2C)	778.82	907.92	900	121.18	-13.46
Ladda AAA (6 mos) @180mA (0.2C)	757.54	869.41	900	142.46	-15.83
Ladda AAA (6 mos) @180mA (0.2C)	750.05	868.26	900	149.95	-16.66

Varta Endless AAA @190mA (0.2C)	837.08	986.87	950	112.92	-11.89	CHF 5.48	CHF 0.64
Varta Endless AAA @190mA (0.2C)	859.18	1'010.07	950	90.82	-9.56
Varta Endless AAA @190mA (0.2C)	852.31	1'005.05	950	97.69	-10.28
Varta Endless AAA @190mA (0.2C)	867.07	1'020.07	950	82.93	-8.73
Varta Endless AAA (ooc) @190mA (0.2C)	905.91	1'082.72	950	44.09	-4.64
Varta Endless AAA (ooc) @190mA (0.2C)	904.68	1'082.65	950	45.32	-4.77
Varta Endless AAA (3 mos) @190mA (0.2C)	808.45	938.50	950	141.55	-14.90
Varta Endless AAA (3 mos) @190mA (0.2C)	793.20	918.02	950	156.80	-16.51
Varta Endless AAA (6 mos) @190mA (0.2C)	760.53	877.71	950	189.47	-19.94
Varta Endless AAA (6 mos) @190mA (0.2C)	774.58	889.27	950	175.42	-18.47

Energizer Extreme AAA @160mA (0.2C)	733.69	875.84	800	66.31	-8.29	CHF 7.25	CHF 0.99
Energizer Extreme AAA @160mA (0.2C)	740.03	884.69	800	59.97	-7.50
Energizer Extreme AAA @160mA (0.2C)	717.07	856.17	800	82.93	-10.37
Energizer Extreme AAA @160mA (0.2C)	729.92	869.97	800	70.08	-8.76
Energizer Extreme AAA (ooc) @160mA (0.2C)	751.23	912.15	800	48.77	-6.10
Energizer Extreme AAA (ooc) @160mA (0.2C)	753.51	915.62	800	46.49	-5.81
Energizer Extreme AAA (3 mos) @160mA (0.2C)	678.78	794.51	800	121.22	-15.15
Energizer Extreme AAA (3 mos) @160mA (0.2C)	676.36	793.81	800	123.64	-15.46
Energizer Extreme AAA (6 mos) @160mA (0.2C)	652.57	760.21	800	147.43	-18.43
Energizer Extreme AAA (6 mos) @160mA (0.2C)	659.06	768.73	800	140.94	-17.62

Duracell AAA @180mA (0.2C)	831.11	973.29	900	68.89	-7.65	CHF 5.23	CHF 0.63
Duracell AAA @180mA (0.2C)	831.48	978.36	900	68.52	-7.61
Duracell AAA @180mA (0.2C)	828.88	973.47	900	71.12	-7.90
Duracell AAA @180mA (0.2C)	828.41	968.32	900	71.59	-7.95
Duracell AAA (ooc) @180mA (0.2C)	862.11	1'032.33	900	37.89	-4.21
Duracell AAA (ooc) @180mA (0.2C)	857.72	1'029.73	900	42.28	-4.70
Duracell AAA (3 mos) @180mA (0.2C)	746.84	860.33	900	153.16	-17.02
Duracell AAA (3 mos) @180mA (0.2C)	723.62	832.16	900	176.38	-19.60
Duracell AAA (6 mos) @180mA (0.2C)	720.97	826.44	900	179.03	-19.89
Duracell AAA (6 mos) @180mA (0.2C)	723.09	833.2	900	176.91	-19.66

MPower AAA @180mA (0.2C)	908.03	1'076.62	900	8.03	0.89	CHF 3.73	CHF 0.42
MPower AAA @180mA (0.2C)	875.22	1'025.90	900	24.78	-2.75
MPower AAA @180mA (0.2C)	883.98	1'039.77	900	16.02	-1.78
MPower AAA @180mA (0.2C)	909.78	1'072.87	900	9.78	1.09
MPower AAA (ooc) @180mA (0.2C)	921.71	1'097.50	900	21.71	2.41
MPower AAA (ooc) @180mA (0.2C)	924.24	1'102.88	900	24.24	2.69
MPower AAA (3 mos) @180mA (0.2C)	786.15	905.31	900	113.85	-12.65
MPower AAA (3 mos) @180mA (0.2C)	784.75	903.84	900	115.25	-12.81
MPower AAA (6 mos) @180mA (0.2C)	779.53	898.56	900	120.47	-13.39
MPower AAA (6 mos) @180mA (0.2C)	782.73	901.14	900	117.27	-13.03
NiMh AAA: Price per 100mAh (measured)
NiMh AAA:Measured capacity vs. advertised capacity
No note = 12h rest after charging | ooc = out of the charger | 3 mos = after 3 months in storage | 6 mos = after 6 months in storage
NiMh AAA: Self discharge over time (lower is better)
Discharge (%)